## IDS-VDS Characteristic (mA-mm)
VGS (V) | VDS = 0.100 V | VDS = 0.500 V | VDS = 0.900 V
-0.75 | 0.00033034 | 0.001352 | 0.0044487
-0.74 | 0.00031518 | 0.0013089 | 0.0043138
-0.73 | 0.00030063 | 0.0012518 | 0.0041762
-0.72 | 0.00028557 | 0.0012115 | 0.0040442
-0.71 | 0.00027325 | 0.0011665 | 0.0039236
-0.7 | 0.00025915 | 0.0011244 | 0.0037874
-0.69 | 0.00025051 | 0.001087 | 0.003677
-0.68 | 0.00023873 | 0.0010432 | 0.0035542
-0.67 | 0.00022833 | 0.0010066 | 0.0034665
-0.66 | 0.00021775 | 0.0009797 | 0.0033572
-0.65 | 0.00020721 | 0.0009354 | 0.0032383
-0.64 | 0.00019776 | 0.0009037 | 0.0031431
-0.63 | 0.00018703 | 0.0008718 | 0.0030588
-0.62 | 0.00017834 | 0.0008407 | 0.002949
-0.61 | 0.00017092 | 0.0008064 | 0.0028515
-0.6 | 0.00016439 | 0.0007795 | 0.0027642
-0.59 | 0.0001565 | 0.0007494 | 0.0026765
-0.58 | 0.00014922 | 0.0007177 | 0.0026014
-0.57 | 0.0001424 | 0.0006883 | 0.0025131
-0.56 | 0.00013513 | 0.0006664 | 0.002442
-0.55 | 0.00012999 | 0.0006422 | 0.0023613
-0.54 | 0.00012431 | 0.0006199 | 0.0022896
-0.53 | 0.00011859 | 0.0005993 | 0.0022279
-0.52 | 0.00011308 | 0.0005788 | 0.0021612
-0.51 | 0.00010836 | 0.000562 | 0.0021018
-0.5 | 0.00010473 | 0.0005432 | 0.0020509
-0.49 | 0.00010109 | 0.0005276 | 0.0019981
-0.48 | 9.857e-05 | 0.0005163 | 0.0019585
-0.47 | 9.72e-05 | 0.0005092 | 0.001926
-0.46 | 9.681e-05 | 0.0005067 | 0.0019175
-0.45 | 9.78e-05 | 0.0005087 | 0.0019283
-0.44 | 0.00010089 | 0.0005197 | 0.0019523
-0.43 | 0.00010874 | 0.0005387 | 0.0020207
-0.42 | 0.00011869 | 0.0005754 | 0.0021455
-0.41 | 0.00013483 | 0.0006317 | 0.002349
-0.4 | 0.00015877 | 0.0007144 | 0.0026215
-0.39 | 0.00019339 | 0.0008362 | 0.0030484
-0.38 | 0.00024236 | 0.001009 | 0.0036673
-0.37 | 0.00030869 | 0.0012528 | 0.0045453
-0.36 | 0.00040452 | 0.0015946 | 0.005848
-0.35 | 0.00053462 | 0.002072 | 0.007593
-0.34 | 0.0007647 | 0.0027402 | 0.010076
-0.33 | 0.001031 | 0.0036593 | 0.013524
-0.32 | 0.0013963 | 0.0049189 | 0.018376
-0.31 | 0.0018969 | 0.006872 | 0.025091
-0.3 | 0.0025871 | 0.009349 | 0.03452
-0.29 | 0.0035308 | 0.012748 | 0.047311
-0.28 | 0.0048417 | 0.017401 | 0.06515
-0.27 | 0.006881 | 0.023774 | 0.08947
-0.26 | 0.00938 | 0.032616 | 0.12291
-0.25 | 0.012771 | 0.044605 | 0.16801
-0.24 | 0.017393 | 0.06174 | 0.22906
-0.23 | 0.023796 | 0.08394 | 0.31245
-0.22 | 0.032378 | 0.11373 | 0.42428
-0.21 | 0.043949 | 0.15417 | 0.5732
-0.2 | 0.06144 | 0.20917 | 0.7748
-0.19 | 0.0829 | 0.2818 | 1.0427
-0.18 | 0.11253 | 0.38125 | 1.394
-0.17 | 0.15162 | 0.51238 | 1.8569
-0.16 | 0.2047 | 0.6856 | 2.4664
-0.15 | 0.27491 | 0.9144 | 3.2303
-0.14 | 0.36908 | 1.2184 | 4.2223
-0.13 | 0.49395 | 1.6084 | 5.439
-0.12 | 0.6597 | 2.1138 | 7.018
-0.11 | 0.8769 | 2.7606 | 8.913
-0.1 | 1.1604 | 3.5871 | 11.186
-0.09 | 1.533 | 4.64 | 13.889
-0.08 | 2.0068 | 5.928 | 17.049
-0.07 | 2.6116 | 7.545 | 20.68
-0.06 | 3.3676 | 9.49 | 24.818
-0.05 | 4.3346 | 11.855 | 29.507
-0.04 | 5.5152 | 14.648 | 34.695
-0.03 | 6.882 | 17.893 | 40.393
-0.02 | 8.597 | 21.64 | 46.679
-0.01 | 10.61 | 25.874 | 53.452
0 | 12.997 | 30.758 | 60.85
0.01 | 15.701 | 36.055 | 68.45
0.02 | 18.737 | 41.922 | 76.64
0.03 | 22.159 | 48.248 | 85.27
0.04 | 25.948 | 55.186 | 94.33
0.05 | 30.013 | 62.43 | 103.79
0.06 | 34.345 | 70.21 | 113.3
0.07 | 38.987 | 78.52 | 123.63
0.08 | 43.785 | 86.97 | 133.97
0.09 | 48.779 | 95.91 | 144.56
0.1 | 53.82 | 105.18 | 155.48
0.11 | 58.81 | 114.72 | 166.53
0.12 | 64.03 | 124.66 | 177.87
0.13 | 69.22 | 134.56 | 189.46
0.14 | 74.29 | 144.88 | 201.06
0.15 | 79.3 | 155.4 | 212.64
0.16 | 84.24 | 166.25 | 224.74
0.17 | 88.93 | 177.09 | 236.71
0.18 | 93.53 | 187.89 | 248.76
0.19 | 97.99 | 199.09 | 261.01
0.2 | 102.14 | 210.25 | 272.97
0.21 | 106.2 | 221.78 | 285.38
0.22 | 109.98 | 232.94 | 297.61
0.23 | 113.6 | 244.42 | 309.74
0.24 | 117.15 | 255.87 | 322.08
0.25 | 120.32 | 267.44 | 334.29
0.26 | 123.31 | 278.88 | 346.48
0.27 | 126.17 | 290.18 | 358.61
0.28 | 128.85 | 301.67 | 370.71
0.29 | 131.48 | 313.05 | 382.56
0.3 | 133.86 | 324.44 | 394.68
0.31 | 136.03 | 335.73 | 406.55
0.32 | 138.07 | 346.79 | 418.27
0.33 | 140.16 | 357.99 | 430.06
0.34 | 141.96 | 368.84 | 441.39
0.35 | 143.72 | 379.7 | 452.79
0.36 | 145.31 | 390.35 | 464.13
0.37 | 146.73 | 400.91 | 475.25
0.38 | 148.37 | 411.22 | 486.21
0.39 | 149.62 | 421.36 | 496.8
0.4 | 150.85 | 431.31 | 507.41
0.41 | 152 | 440.95 | 517.82
0.42 | 152.99 | 450.62 | 528.1
0.43 | 154.24 | 459.87 | 538
0.44 | 155.09 | 468.93 | 547.81
0.45 | 156.03 | 477.7 | 557.34
0.46 | 156.87 | 486.21 | 566.78
0.47 | 157.8 | 494.5 | 575.4
0.48 | 158.63 | 502.41 | 584.4
0.49 | 159.4 | 510.09 | 593.2
0.5 | 159.96 | 517.41 | 601.5

## Tranconductance (mS-mm)
VGS (V) | VDS = 0.100 V | VDS = 0.500 V | VDS = 0.900 V
-0.75 | -0.001516 | -0.00431 | -0.01349
-0.74 | -0.0014855 | -0.00501 | -0.013625
-0.73 | -0.0014805 | -0.00487 | -0.01348
-0.72 | -0.001369 | -0.004265 | -0.01263
-0.71 | -0.001321 | -0.004355 | -0.01284
-0.7 | -0.001137 | -0.003975 | -0.01233
-0.69 | -0.001021 | -0.00406 | -0.01166
-0.68 | -0.001109 | -0.00402 | -0.010525
-0.67 | -0.001049 | -0.003175 | -0.00985
-0.66 | -0.001056 | -0.00356 | -0.01141
-0.65 | -0.0009995 | -0.0038 | -0.010705
-0.64 | -0.001009 | -0.00318 | -0.008975
-0.63 | -0.000971 | -0.00315 | -0.009705
-0.62 | -0.0008055 | -0.00327 | -0.010365
-0.61 | -0.0006975 | -0.00306 | -0.00924
-0.6 | -0.000721 | -0.00285 | -0.00875
-0.59 | -0.0007585 | -0.00309 | -0.00814
-0.58 | -0.000705 | -0.003055 | -0.00817
-0.57 | -0.0007045 | -0.002565 | -0.00797
-0.56 | -0.0006205 | -0.002305 | -0.00759
-0.55 | -0.000541 | -0.002325 | -0.00762
-0.54 | -0.00057 | -0.002145 | -0.00667
-0.53 | -0.0005615 | -0.002055 | -0.00642
-0.52 | -0.0005115 | -0.001865 | -0.006305
-0.51 | -0.0004175 | -0.00178 | -0.005515
-0.5 | -0.0003635 | -0.00172 | -0.005185
-0.49 | -0.000308 | -0.001345 | -0.00462
-0.48 | -0.0001945 | -0.00092 | -0.003605
-0.47 | -8.8e-05 | -0.00048 | -0.00205
-0.46 | 3e-05 | -2.5e-05 | 0.000115
-0.45 | 0.000204 | 0.00065 | 0.00174
-0.44 | 0.000547 | 0.0015 | 0.00462
-0.43 | 0.00089 | 0.002785 | 0.00966
-0.42 | 0.0013045 | 0.00465 | 0.016415
-0.41 | 0.002004 | 0.00695 | 0.0238
-0.4 | 0.002928 | 0.010225 | 0.03497
-0.39 | 0.0041795 | 0.01473 | 0.05229
-0.38 | 0.005765 | 0.02083 | 0.074845
-0.37 | 0.008108 | 0.02928 | 0.109035
-0.36 | 0.0112965 | 0.04096 | 0.152385
-0.35 | 0.018009 | 0.05728 | 0.2114
-0.34 | 0.024819 | 0.079365 | 0.29655
-0.33 | 0.03158 | 0.108935 | 0.415
-0.32 | 0.043295 | 0.160635 | 0.57835
-0.31 | 0.05954 | 0.221505 | 0.8072
-0.3 | 0.081695 | 0.2938 | 1.111
-0.29 | 0.11273 | 0.4026 | 1.5315
-0.28 | 0.16751 | 0.5513 | 2.10795
-0.27 | 0.226915 | 0.76075 | 2.888
-0.26 | 0.2945 | 1.04155 | 3.927
-0.25 | 0.40065 | 1.4562 | 5.3075
-0.24 | 0.55125 | 1.96675 | 7.222
-0.23 | 0.74925 | 2.5995 | 9.761
-0.22 | 1.00765 | 3.5115 | 13.0375
-0.21 | 1.4531 | 4.772 | 17.526
-0.2 | 1.94755 | 6.3815 | 23.475
-0.19 | 2.5545 | 8.604 | 30.96
-0.18 | 3.436 | 11.529 | 40.71
-0.17 | 4.6085 | 15.2175 | 53.62
-0.16 | 6.1645 | 20.101 | 68.67
-0.15 | 8.219 | 26.64 | 87.795
-0.14 | 10.952 | 34.7 | 110.435
-0.13 | 14.531 | 44.77 | 139.785
-0.12 | 19.1475 | 57.61 | 173.7
-0.11 | 25.035 | 73.665 | 208.4
-0.1 | 32.805 | 93.97 | 248.8
-0.09 | 42.32 | 117.045 | 293.15
-0.08 | 53.93 | 145.25 | 339.55
-0.07 | 68.04 | 178.1 | 388.45
-0.06 | 86.15 | 215.5 | 441.35
-0.05 | 107.38 | 257.9 | 493.85
-0.04 | 127.37 | 301.9 | 544.3
-0.03 | 154.09 | 349.6 | 599.2
-0.02 | 186.4 | 399.05 | 652.95
-0.01 | 220 | 455.9 | 708.55
0 | 254.55 | 509.05 | 749.9
0.01 | 287 | 558.2 | 789.5
0.02 | 322.9 | 609.65 | 841
0.03 | 360.55 | 663.2 | 884.5
0.04 | 392.7 | 709.1 | 926
0.05 | 419.85 | 751.2 | 948.5
0.06 | 448.7 | 804.5 | 992
0.07 | 472 | 838 | 1033.5
0.08 | 489.6 | 869.5 | 1046.5
0.09 | 501.75 | 910.5 | 1075.5
0.1 | 501.55 | 940.5 | 1098.5
0.11 | 510.5 | 974 | 1119.5
0.12 | 520.5 | 992 | 1146.5
0.13 | 513 | 1011 | 1159.5
0.14 | 504 | 1042 | 1159
0.15 | 497.5 | 1068.5 | 1184
0.16 | 481.5 | 1084.5 | 1203.5
0.17 | 464.5 | 1082 | 1201
0.18 | 453 | 1100 | 1215
0.19 | 430.5 | 1118 | 1210.5
0.2 | 410.5 | 1134.5 | 1218.5
0.21 | 392 | 1134.5 | 1232
0.22 | 370 | 1132 | 1218
0.23 | 358.5 | 1146.5 | 1223.5
0.24 | 336 | 1151 | 1227.5
0.25 | 308 | 1150.5 | 1220
0.26 | 292.5 | 1137 | 1216
0.27 | 277 | 1139.5 | 1211.5
0.28 | 265.5 | 1143.5 | 1197.5
0.29 | 250.5 | 1138.5 | 1198.5
0.3 | 227.5 | 1134 | 1199.5
0.31 | 210.5 | 1117.5 | 1179.5
0.32 | 206.5 | 1113 | 1175.5
0.33 | 194.5 | 1102.5 | 1156
0.34 | 178 | 1085.5 | 1136.5
0.35 | 167.5 | 1075.5 | 1137
0.36 | 150.5 | 1060.5 | 1123
0.37 | 153 | 1043.5 | 1104
0.38 | 144.5 | 1022.5 | 1077.5
0.39 | 124 | 1004.5 | 1060
0.4 | 119 | 979.5 | 1051
0.41 | 107 | 965.5 | 1034.5
0.42 | 112 | 946 | 1009
0.43 | 105 | 915.5 | 985.5
0.44 | 89.5 | 891.5 | 967
0.45 | 89 | 864 | 948.5
0.46 | 88.5 | 840 | 903
0.47 | 88 | 810 | 881
0.48 | 80 | 779.5 | 890
0.49 | 66.5 | 750 | 855
0.5 | 56 | 732 | 830