## IDS-VDS Characteristic (mA-mm)
VGS (V) | VDS = 0.100 V | VDS = 0.500 V | VDS = 0.900 V
-0.75 | 0.00032372 | 0.00126 | 0.0041075
-0.74 | 0.00030824 | 0.0012217 | 0.0040023
-0.73 | 0.00029186 | 0.001177 | 0.0038741
-0.72 | 0.00027953 | 0.0011322 | 0.0037264
-0.71 | 0.00026813 | 0.0010951 | 0.0036404
-0.7 | 0.0002586 | 0.0010558 | 0.0035266
-0.69 | 0.00024614 | 0.0010223 | 0.0034285
-0.68 | 0.00023532 | 0.0009868 | 0.0033213
-0.67 | 0.00022533 | 0.0009504 | 0.0032192
-0.66 | 0.00021512 | 0.0009189 | 0.0031133
-0.65 | 0.00020508 | 0.0008869 | 0.0030197
-0.64 | 0.00019582 | 0.0008537 | 0.0029287
-0.63 | 0.00018849 | 0.0008177 | 0.0028406
-0.62 | 0.00017955 | 0.0007873 | 0.0027472
-0.61 | 0.00017233 | 0.0007568 | 0.0026958
-0.6 | 0.0001648 | 0.0007348 | 0.0026169
-0.59 | 0.00015749 | 0.0007033 | 0.0025159
-0.58 | 0.00015079 | 0.0006756 | 0.0024287
-0.57 | 0.00014522 | 0.0006564 | 0.0023549
-0.56 | 0.00013669 | 0.0006331 | 0.002282
-0.55 | 0.00013174 | 0.0006116 | 0.0022123
-0.54 | 0.0001257 | 0.0005894 | 0.0021337
-0.53 | 0.00012037 | 0.0005701 | 0.002077
-0.52 | 0.00011569 | 0.0005542 | 0.002032
-0.51 | 0.000111 | 0.0005359 | 0.0019614
-0.5 | 0.00010686 | 0.0005236 | 0.0019166
-0.49 | 0.00010408 | 0.0005107 | 0.0018829
-0.48 | 0.0001016 | 0.0005008 | 0.001862
-0.47 | 0.00010067 | 0.0004986 | 0.0018421
-0.46 | 0.000101 | 0.00049706 | 0.001846
-0.45 | 0.00010228 | 0.00050762 | 0.0018705
-0.44 | 0.00010744 | 0.00052217 | 0.0019271
-0.43 | 0.0001154 | 0.00054907 | 0.0020237
-0.42 | 0.0001285 | 0.000593 | 0.0021847
-0.41 | 0.00014745 | 0.000662 | 0.002416
-0.4 | 0.00017507 | 0.0007655 | 0.002777
-0.39 | 0.00021382 | 0.0009084 | 0.0032904
-0.38 | 0.00026987 | 0.0011162 | 0.0040197
-0.37 | 0.00034763 | 0.0013955 | 0.0050647
-0.36 | 0.00045445 | 0.001794 | 0.006603
-0.35 | 0.0006358 | 0.0023448 | 0.008635
-0.34 | 0.0008547 | 0.003126 | 0.011589
-0.33 | 0.0011484 | 0.0041728 | 0.015639
-0.32 | 0.0015555 | 0.0056584 | 0.021328
-0.31 | 0.0021128 | 0.007817 | 0.028973
-0.3 | 0.0028731 | 0.010674 | 0.03985
-0.29 | 0.003935 | 0.014535 | 0.054787
-0.28 | 0.0053615 | 0.019887 | 0.07486
-0.27 | 0.007662 | 0.027154 | 0.1029
-0.26 | 0.010422 | 0.037102 | 0.14084
-0.25 | 0.014218 | 0.050481 | 0.19252
-0.24 | 0.019304 | 0.06934 | 0.263
-0.23 | 0.02636 | 0.09438 | 0.35515
-0.22 | 0.035688 | 0.12839 | 0.48287
-0.21 | 0.048564 | 0.17312 | 0.6502
-0.2 | 0.06709 | 0.23448 | 0.8781
-0.19 | 0.09098 | 0.31552 | 1.1751
-0.18 | 0.12266 | 0.42559 | 1.5731
-0.17 | 0.16566 | 0.56941 | 2.0777
-0.16 | 0.22257 | 0.7608 | 2.7419
-0.15 | 0.29769 | 1.0085 | 3.5807
-0.14 | 0.39908 | 1.3392 | 4.6671
-0.13 | 0.53186 | 1.7696 | 6.046
-0.12 | 0.7106 | 2.3125 | 7.678
-0.11 | 0.9412 | 3.0183 | 9.721
-0.1 | 1.2443 | 3.9135 | 12.111
-0.09 | 1.6363 | 5.0417 | 14.977
-0.08 | 2.1364 | 6.407 | 18.292
-0.07 | 2.7706 | 8.125 | 22.158
-0.06 | 3.5757 | 10.191 | 26.423
-0.05 | 4.5731 | 12.675 | 31.34
-0.04 | 5.778 | 15.617 | 36.786
-0.03 | 7.262 | 18.935 | 42.599
-0.02 | 9.032 | 22.898 | 49.067
-0.01 | 11.132 | 27.312 | 55.96
0 | 13.567 | 32.346 | 63.51
0.01 | 16.339 | 37.773 | 71.37
0.02 | 19.444 | 43.744 | 79.73
0.03 | 22.95 | 50.327 | 88.39
0.04 | 26.724 | 57.2 | 97.61
0.05 | 30.857 | 64.67 | 107.05
0.06 | 35.251 | 72.62 | 116.91
0.07 | 39.924 | 80.89 | 127.17
0.08 | 44.795 | 89.62 | 137.51
0.09 | 49.757 | 98.52 | 148.29
0.1 | 54.86 | 107.89 | 159.2
0.11 | 59.87 | 117.49 | 170.48
0.12 | 65.1 | 127.47 | 181.74
0.13 | 70.21 | 137.59 | 193.28
0.14 | 75.32 | 147.81 | 205.06
0.15 | 80.34 | 158.48 | 216.81
0.16 | 85.3 | 169.24 | 228.85
0.17 | 89.99 | 180.12 | 240.72
0.18 | 94.51 | 191 | 252.81
0.19 | 98.85 | 202.06 | 264.89
0.2 | 103.07 | 213.36 | 277.09
0.21 | 107.15 | 224.82 | 289.45
0.22 | 110.96 | 236.16 | 301.54
0.23 | 114.52 | 247.45 | 313.82
0.24 | 117.89 | 258.97 | 325.93
0.25 | 121.14 | 270.54 | 338.32
0.26 | 124.08 | 281.91 | 350.36
0.27 | 126.95 | 293.41 | 362.48
0.28 | 129.71 | 304.69 | 374.5
0.29 | 132.1 | 316.09 | 386.45
0.3 | 134.56 | 327.47 | 398.53
0.31 | 136.59 | 338.61 | 410.16
0.32 | 138.71 | 349.66 | 421.92
0.33 | 140.72 | 360.84 | 433.46
0.34 | 142.64 | 371.65 | 444.91
0.35 | 144.27 | 382.42 | 456.25
0.36 | 145.79 | 393.01 | 467.32
0.37 | 147.32 | 403.48 | 478.48
0.38 | 148.86 | 413.84 | 489.29
0.39 | 150.26 | 423.82 | 499.96
0.4 | 151.28 | 433.72 | 510.35
0.41 | 152.38 | 443.46 | 520.71
0.42 | 153.61 | 452.96 | 530.88
0.43 | 154.55 | 462.16 | 540.81
0.44 | 155.65 | 471.1 | 550.5
0.45 | 156.35 | 479.78 | 559.82
0.46 | 157.31 | 488.28 | 569.27
0.47 | 158.15 | 496.46 | 577.8
0.48 | 158.96 | 504.28 | 586.9
0.49 | 159.7 | 511.86 | 595.6
0.5 | 160.37 | 519.15 | 603.6

## Tranconductance (mS-mm)
VGS (V) | VDS = 0.100 V | VDS = 0.500 V | VDS = 0.900 V
-0.75 | -0.001548 | -0.00383 | -0.01052
-0.74 | -0.001593 | -0.00415 | -0.01167
-0.73 | -0.0014355 | -0.004475 | -0.013795
-0.72 | -0.0011865 | -0.004095 | -0.011685
-0.71 | -0.0010465 | -0.00382 | -0.00999
-0.7 | -0.0010995 | -0.00364 | -0.010595
-0.69 | -0.001164 | -0.00345 | -0.010265
-0.68 | -0.0010405 | -0.003595 | -0.010465
-0.67 | -0.00101 | -0.003395 | -0.0104
-0.66 | -0.0010125 | -0.003175 | -0.009975
-0.65 | -0.000965 | -0.00326 | -0.00923
-0.64 | -0.0008295 | -0.00346 | -0.008955
-0.63 | -0.0008135 | -0.00332 | -0.009075
-0.62 | -0.000808 | -0.003045 | -0.00724
-0.61 | -0.0007375 | -0.002625 | -0.006515
-0.6 | -0.000742 | -0.002675 | -0.008995
-0.59 | -0.0007005 | -0.00296 | -0.00941
-0.58 | -0.0006135 | -0.002345 | -0.00805
-0.57 | -0.000705 | -0.002125 | -0.007335
-0.56 | -0.000674 | -0.00224 | -0.00713
-0.55 | -0.0005495 | -0.002185 | -0.007415
-0.54 | -0.0005685 | -0.002075 | -0.006765
-0.53 | -0.0005005 | -0.00176 | -0.005085
-0.52 | -0.0004685 | -0.00171 | -0.00578
-0.51 | -0.0004415 | -0.00153 | -0.00577
-0.5 | -0.000346 | -0.00126 | -0.003925
-0.49 | -0.000263 | -0.00114 | -0.00273
-0.48 | -0.0001705 | -0.000605 | -0.00204
-0.47 | -3e-05 | -0.000187 | -0.0008
-0.46 | 8.05e-05 | 0.000451 | 0.00142
-0.45 | 0.000322 | 0.0012555 | 0.004055
-0.44 | 0.000656 | 0.0020725 | 0.00766
-0.43 | 0.001053 | 0.0035415 | 0.01288
-0.42 | 0.0016025 | 0.0056465 | 0.019615
-0.41 | 0.0023285 | 0.008625 | 0.029615
-0.4 | 0.0033185 | 0.01232 | 0.04372
-0.39 | 0.00474 | 0.017535 | 0.062135
-0.38 | 0.0066905 | 0.024355 | 0.088715
-0.37 | 0.009229 | 0.03389 | 0.129165
-0.36 | 0.0144085 | 0.047465 | 0.178515
-0.35 | 0.0200125 | 0.0666 | 0.2493
-0.34 | 0.02563 | 0.0914 | 0.3502
-0.33 | 0.03504 | 0.12662 | 0.48695
-0.32 | 0.04822 | 0.18221 | 0.6667
-0.31 | 0.06588 | 0.25078 | 0.9261
-0.3 | 0.09111 | 0.3359 | 1.2907
-0.29 | 0.12442 | 0.46065 | 1.7505
-0.28 | 0.18635 | 0.63095 | 2.40565
-0.27 | 0.253025 | 0.86075 | 3.299
-0.26 | 0.3278 | 1.16635 | 4.481
-0.25 | 0.4441 | 1.6119 | 6.108
-0.24 | 0.6071 | 2.19495 | 8.1315
-0.23 | 0.8192 | 2.9525 | 10.9935
-0.22 | 1.1102 | 3.937 | 14.7525
-0.21 | 1.5701 | 5.3045 | 19.7615
-0.2 | 2.1208 | 7.12 | 26.245
-0.19 | 2.7785 | 9.5555 | 34.75
-0.18 | 3.734 | 12.6945 | 45.13
-0.17 | 4.9955 | 16.7605 | 58.44
-0.16 | 6.6015 | 21.9545 | 75.15
-0.15 | 8.8255 | 28.92 | 96.26
-0.14 | 11.7085 | 38.055 | 123.265
-0.13 | 15.576 | 48.665 | 150.545
-0.12 | 20.467 | 62.435 | 183.75
-0.11 | 26.685 | 80.05 | 221.65
-0.1 | 34.755 | 101.17 | 262.8
-0.09 | 44.605 | 124.675 | 309.05
-0.08 | 56.715 | 154.165 | 359.05
-0.07 | 71.965 | 189.2 | 406.55
-0.06 | 90.125 | 227.5 | 459.1
-0.05 | 110.115 | 271.3 | 518.15
-0.04 | 134.445 | 313 | 562.95
-0.03 | 162.7 | 364.05 | 614.05
-0.02 | 193.5 | 418.85 | 668.05
-0.01 | 226.75 | 472.4 | 722.15
0 | 260.35 | 523.05 | 770.5
0.01 | 293.85 | 569.9 | 811
0.02 | 330.55 | 627.7 | 851
0.03 | 364 | 672.8 | 894
0.04 | 395.35 | 717.15 | 933
0.05 | 426.35 | 771 | 965
0.06 | 453.35 | 811 | 1006
0.07 | 477.2 | 850 | 1030
0.08 | 491.65 | 881.5 | 1056
0.09 | 503.25 | 913.5 | 1084.5
0.1 | 505.65 | 948.5 | 1109.5
0.11 | 512 | 979 | 1127
0.12 | 517 | 1005 | 1140
0.13 | 511 | 1017 | 1166
0.14 | 506.5 | 1044.5 | 1176.5
0.15 | 499 | 1071.5 | 1189.5
0.16 | 482.5 | 1082 | 1195.5
0.17 | 460.5 | 1088 | 1198
0.18 | 443 | 1097 | 1208.5
0.19 | 428 | 1118 | 1214
0.2 | 415 | 1138 | 1228
0.21 | 394.5 | 1140 | 1222.5
0.22 | 368.5 | 1131.5 | 1218.5
0.23 | 346.5 | 1140.5 | 1219.5
0.24 | 331 | 1154.5 | 1225
0.25 | 309.5 | 1147 | 1221.5
0.26 | 290.5 | 1143.5 | 1208
0.27 | 281.5 | 1139 | 1207
0.28 | 257.5 | 1134 | 1198.5
0.29 | 242.5 | 1139 | 1201.5
0.3 | 224.5 | 1126 | 1185.5
0.31 | 207.5 | 1109.5 | 1169.5
0.32 | 206.5 | 1111.5 | 1165
0.33 | 196.5 | 1099.5 | 1149.5
0.34 | 177.5 | 1079 | 1139.5
0.35 | 157.5 | 1068 | 1120.5
0.36 | 152.5 | 1053 | 1111.5
0.37 | 153.5 | 1041.5 | 1098.5
0.38 | 147 | 1017 | 1074
0.39 | 121 | 994 | 1053
0.4 | 106 | 982 | 1037.5
0.41 | 116.5 | 962 | 1026.5
0.42 | 108.5 | 935 | 1005
0.43 | 102 | 907 | 981
0.44 | 90 | 881 | 950.5
0.45 | 83 | 859 | 938.5
0.46 | 90 | 834 | 899
0.47 | 82.5 | 800 | 881.5
0.48 | 77.5 | 770 | 890
0.49 | 70.5 | 743.5 | 835
0.5 | 67 | 729 | 800