## IDS-VDS Characteristic (mA-mm)
VGS (V) | VDS = 0.100 V | VDS = 0.500 V | VDS = 0.900 V
-0.75 | 0.00036356 | 0.0014659 | 0.0048026
-0.74 | 0.0003481 | 0.0014142 | 0.0046472
-0.73 | 0.00032994 | 0.0013613 | 0.0044948
-0.72 | 0.00031866 | 0.0013102 | 0.0043448
-0.71 | 0.00030418 | 0.0012745 | 0.0042098
-0.7 | 0.0002904 | 0.0012345 | 0.004089
-0.69 | 0.00027491 | 0.0011908 | 0.0039685
-0.68 | 0.00026387 | 0.0011408 | 0.0038765
-0.67 | 0.000254 | 0.0011032 | 0.0037396
-0.66 | 0.00024331 | 0.0010595 | 0.0036288
-0.65 | 0.00023058 | 0.0010178 | 0.0035224
-0.64 | 0.00022147 | 0.0009871 | 0.0034154
-0.63 | 0.0002111 | 0.0009518 | 0.0032766
-0.62 | 0.00020232 | 0.0009201 | 0.0031769
-0.61 | 0.00019219 | 0.0008851 | 0.0030739
-0.6 | 0.0001836 | 0.0008557 | 0.0029758
-0.59 | 0.00017478 | 0.00082 | 0.0028962
-0.58 | 0.0001681 | 0.0007909 | 0.00282
-0.57 | 0.00015938 | 0.0007687 | 0.0027151
-0.56 | 0.00015259 | 0.0007446 | 0.0026268
-0.55 | 0.00014548 | 0.0007138 | 0.0025537
-0.54 | 0.0001382 | 0.0006797 | 0.0024837
-0.53 | 0.00013293 | 0.0006583 | 0.0023966
-0.52 | 0.00012692 | 0.0006415 | 0.0023074
-0.51 | 0.00012108 | 0.000618 | 0.0022539
-0.5 | 0.00011723 | 0.0006001 | 0.0022101
-0.49 | 0.00011282 | 0.0005851 | 0.0021579
-0.48 | 0.00010989 | 0.0005709 | 0.0021242
-0.47 | 0.00010734 | 0.0005636 | 0.0020928
-0.46 | 0.00010709 | 0.0005642 | 0.0020717
-0.45 | 0.00010776 | 0.0005634 | 0.0020657
-0.44 | 0.0001113 | 0.0005709 | 0.0021108
-0.43 | 0.00011708 | 0.0005916 | 0.0021949
-0.42 | 0.00012791 | 0.0006292 | 0.0023012
-0.41 | 0.00014416 | 0.0006843 | 0.0025068
-0.4 | 0.00016816 | 0.0007676 | 0.0028129
-0.39 | 0.00020214 | 0.0008875 | 0.0032435
-0.38 | 0.00025147 | 0.0010679 | 0.0038739
-0.37 | 0.00032168 | 0.0013168 | 0.0047804
-0.36 | 0.00041806 | 0.0016647 | 0.006157
-0.35 | 0.00055119 | 0.0021526 | 0.007964
-0.34 | 0.0007846 | 0.0028457 | 0.010488
-0.33 | 0.0010556 | 0.0037861 | 0.014131
-0.32 | 0.0014262 | 0.0050811 | 0.019102
-0.31 | 0.0019324 | 0.007095 | 0.026101
-0.3 | 0.0026454 | 0.00964 | 0.035625
-0.29 | 0.0036116 | 0.013144 | 0.049232
-0.28 | 0.0049375 | 0.017872 | 0.06762
-0.27 | 0.007041 | 0.024519 | 0.0927
-0.26 | 0.009611 | 0.033542 | 0.12702
-0.25 | 0.013107 | 0.045918 | 0.17332
-0.24 | 0.017887 | 0.06337 | 0.23656
-0.23 | 0.024349 | 0.0865 | 0.32355
-0.22 | 0.03316 | 0.11748 | 0.43616
-0.21 | 0.04501 | 0.15852 | 0.5939
-0.2 | 0.06253 | 0.21452 | 0.8011
-0.19 | 0.0848 | 0.29125 | 1.0769
-0.18 | 0.11453 | 0.39323 | 1.4498
-0.17 | 0.1546 | 0.52808 | 1.9232
-0.16 | 0.20847 | 0.7073 | 2.5339
-0.15 | 0.27935 | 0.9416 | 3.3352
-0.14 | 0.37618 | 1.2502 | 4.3557
-0.13 | 0.50277 | 1.6497 | 5.6258
-0.12 | 0.673 | 2.1735 | 7.218
-0.11 | 0.894 | 2.8405 | 9.173
-0.1 | 1.1813 | 3.6895 | 11.488
-0.09 | 1.5639 | 4.7663 | 14.267
-0.08 | 2.0411 | 6.109 | 17.509
-0.07 | 2.6604 | 7.746 | 21.146
-0.06 | 3.4325 | 9.741 | 25.443
-0.05 | 4.4059 | 12.171 | 30.218
-0.04 | 5.598 | 14.995 | 35.433
-0.03 | 7.006 | 18.312 | 41.235
-0.02 | 8.739 | 22.135 | 47.496
-0.01 | 10.781 | 26.482 | 54.402
0 | 13.208 | 31.356 | 61.89
0.01 | 15.911 | 36.822 | 69.58
0.02 | 19.003 | 42.751 | 77.8
0.03 | 22.478 | 49.199 | 86.51
0.04 | 26.258 | 56.112 | 95.51
0.05 | 30.332 | 63.43 | 104.97
0.06 | 34.735 | 71.24 | 114.74
0.07 | 39.403 | 79.61 | 124.91
0.08 | 44.22 | 88.15 | 135.16
0.09 | 49.204 | 97.11 | 145.88
0.1 | 54.247 | 106.44 | 156.83
0.11 | 59.26 | 115.89 | 167.94
0.12 | 64.48 | 125.87 | 179.46
0.13 | 69.62 | 135.99 | 190.78
0.14 | 74.75 | 146.29 | 202.45
0.15 | 79.71 | 156.83 | 214.21
0.16 | 84.62 | 167.51 | 226.16
0.17 | 89.4 | 178.4 | 238.21
0.18 | 93.87 | 189.39 | 250.25
0.19 | 98.2 | 200.48 | 262.27
0.2 | 102.42 | 211.58 | 274.44
0.21 | 106.41 | 223.04 | 286.82
0.22 | 110.27 | 234.42 | 298.85
0.23 | 113.8 | 245.8 | 311.14
0.24 | 117.15 | 257.28 | 323.44
0.25 | 120.4 | 268.66 | 335.65
0.26 | 123.46 | 280.19 | 347.91
0.27 | 126.25 | 291.65 | 359.87
0.28 | 129 | 302.98 | 371.95
0.29 | 131.48 | 314.37 | 383.92
0.3 | 133.72 | 325.66 | 395.97
0.31 | 136.11 | 336.97 | 407.81
0.32 | 138.08 | 348.03 | 419.37
0.33 | 140.07 | 359.12 | 431.12
0.34 | 141.86 | 369.97 | 442.58
0.35 | 143.44 | 380.79 | 453.97
0.36 | 145.18 | 391.38 | 464.98
0.37 | 146.65 | 401.93 | 476.24
0.38 | 148.09 | 412.32 | 487.07
0.39 | 149.32 | 422.28 | 497.79
0.4 | 150.69 | 432.25 | 508.34
0.41 | 151.73 | 441.98 | 518.54
0.42 | 152.98 | 451.56 | 528.98
0.43 | 153.93 | 460.84 | 538.86
0.44 | 154.81 | 469.74 | 548.66
0.45 | 155.97 | 478.57 | 558.23
0.46 | 156.71 | 487.04 | 567.54
0.47 | 157.52 | 495.25 | 576.4
0.48 | 158.34 | 503.15 | 585
0.49 | 158.89 | 510.81 | 594
0.5 | 159.87 | 518.12 | 602.3

## Tranconductance (mS-mm)
VGS (V) | VDS = 0.100 V | VDS = 0.500 V | VDS = 0.900 V
-0.75 | -0.001546 | -0.00517 | -0.01554
-0.74 | -0.001681 | -0.00523 | -0.01539
-0.73 | -0.001472 | -0.0052 | -0.01512
-0.72 | -0.001288 | -0.00434 | -0.01425
-0.71 | -0.001413 | -0.003785 | -0.01279
-0.7 | -0.0014635 | -0.004185 | -0.012065
-0.69 | -0.0013265 | -0.004685 | -0.010625
-0.68 | -0.0010455 | -0.00438 | -0.011445
-0.67 | -0.001028 | -0.004065 | -0.012385
-0.66 | -0.001171 | -0.00427 | -0.01086
-0.65 | -0.001092 | -0.00362 | -0.01067
-0.64 | -0.000974 | -0.0033 | -0.01229
-0.63 | -0.0009575 | -0.00335 | -0.011925
-0.62 | -0.0009455 | -0.003335 | -0.010135
-0.61 | -0.000936 | -0.00322 | -0.010055
-0.6 | -0.0008705 | -0.003255 | -0.008885
-0.59 | -0.000775 | -0.00324 | -0.00779
-0.58 | -0.00077 | -0.002565 | -0.009055
-0.57 | -0.0007755 | -0.002315 | -0.00966
-0.56 | -0.000695 | -0.002745 | -0.00807
-0.55 | -0.0007195 | -0.003245 | -0.007155
-0.54 | -0.0006275 | -0.002775 | -0.007855
-0.53 | -0.000564 | -0.00191 | -0.008815
-0.52 | -0.0005925 | -0.002015 | -0.007135
-0.51 | -0.0004845 | -0.00207 | -0.004865
-0.5 | -0.000413 | -0.001645 | -0.0048
-0.49 | -0.000367 | -0.00146 | -0.004295
-0.48 | -0.000274 | -0.001075 | -0.003255
-0.47 | -0.00014 | -0.000335 | -0.002625
-0.46 | 2.1e-05 | -1e-05 | -0.001355
-0.45 | 0.0002105 | 0.000335 | 0.001955
-0.44 | 0.000466 | 0.00141 | 0.00646
-0.43 | 0.0008305 | 0.002915 | 0.00952
-0.42 | 0.001354 | 0.004635 | 0.015595
-0.41 | 0.0020125 | 0.00692 | 0.025585
-0.4 | 0.002899 | 0.01016 | 0.036835
-0.39 | 0.0041655 | 0.015015 | 0.05305
-0.38 | 0.005977 | 0.021465 | 0.076845
-0.37 | 0.0083295 | 0.02984 | 0.114155
-0.36 | 0.0114755 | 0.04179 | 0.15918
-0.35 | 0.018327 | 0.05905 | 0.21655
-0.34 | 0.0252205 | 0.081675 | 0.30835
-0.33 | 0.03208 | 0.11177 | 0.4307
-0.32 | 0.04384 | 0.165445 | 0.5985
-0.31 | 0.06096 | 0.227945 | 0.82615
-0.3 | 0.08396 | 0.30245 | 1.15655
-0.29 | 0.114605 | 0.4116 | 1.59975
-0.28 | 0.17147 | 0.56875 | 2.1734
-0.27 | 0.233675 | 0.7835 | 2.97
-0.26 | 0.3033 | 1.06995 | 4.031
-0.25 | 0.4138 | 1.4914 | 5.477
-0.24 | 0.5621 | 2.0291 | 7.5115
-0.23 | 0.76365 | 2.7055 | 9.98
-0.22 | 1.03305 | 3.601 | 13.5175
-0.21 | 1.4685 | 4.852 | 18.247
-0.2 | 1.9895 | 6.6365 | 24.15
-0.19 | 2.6 | 8.9355 | 32.435
-0.18 | 3.49 | 11.8415 | 42.315
-0.17 | 4.697 | 15.7035 | 54.205
-0.16 | 6.2375 | 20.676 | 70.6
-0.15 | 8.3855 | 27.145 | 91.09
-0.14 | 11.171 | 35.405 | 114.53
-0.13 | 14.841 | 46.165 | 143.115
-0.12 | 19.5615 | 59.54 | 177.36
-0.11 | 25.415 | 75.8 | 213.5
-0.1 | 33.495 | 96.29 | 254.7
-0.09 | 42.99 | 120.975 | 301.05
-0.08 | 54.825 | 148.985 | 343.95
-0.07 | 69.57 | 181.6 | 396.7
-0.06 | 87.275 | 221.25 | 453.6
-0.05 | 108.275 | 262.7 | 499.5
-0.04 | 130.005 | 307.05 | 550.85
-0.03 | 157.05 | 357 | 603.15
-0.02 | 188.75 | 408.5 | 658.35
-0.01 | 223.45 | 461.05 | 719.7
0 | 256.5 | 517 | 758.9
0.01 | 289.75 | 569.75 | 795.5
0.02 | 328.35 | 618.85 | 846.5
0.03 | 362.75 | 668.05 | 885.5
0.04 | 392.7 | 711.55 | 923
0.05 | 423.85 | 756.4 | 961.5
0.06 | 453.55 | 809 | 997
0.07 | 474.25 | 845.5 | 1021
0.08 | 490.05 | 875 | 1048.5
0.09 | 501.35 | 914.5 | 1083.5
0.1 | 502.8 | 939 | 1103
0.11 | 511.65 | 971.5 | 1131.5
0.12 | 518 | 1005 | 1142
0.13 | 513.5 | 1021 | 1149.5
0.14 | 504.5 | 1042 | 1171.5
0.15 | 493.5 | 1061 | 1185.5
0.16 | 484.5 | 1078.5 | 1200
0.17 | 462.5 | 1094 | 1204.5
0.18 | 440 | 1104 | 1203
0.19 | 427.5 | 1109.5 | 1209.5
0.2 | 410.5 | 1128 | 1227.5
0.21 | 392.5 | 1142 | 1220.5
0.22 | 369.5 | 1138 | 1216
0.23 | 344 | 1143 | 1229.5
0.24 | 330 | 1143 | 1225.5
0.25 | 315.5 | 1145.5 | 1223.5
0.26 | 292.5 | 1149.5 | 1211
0.27 | 277 | 1139.5 | 1202
0.28 | 261.5 | 1136 | 1202.5
0.29 | 236 | 1134 | 1201
0.3 | 231.5 | 1130 | 1194.5
0.31 | 218 | 1118.5 | 1170
0.32 | 198 | 1107.5 | 1165.5
0.33 | 189 | 1097 | 1160.5
0.34 | 168.5 | 1083.5 | 1142.5
0.35 | 166 | 1070.5 | 1120
0.36 | 160.5 | 1057 | 1113.5
0.37 | 145.5 | 1047 | 1104.5
0.38 | 133.5 | 1017.5 | 1077.5
0.39 | 130 | 996.5 | 1063.5
0.4 | 120.5 | 985 | 1037.5
0.41 | 114.5 | 965.5 | 1032
0.42 | 110 | 943 | 1016
0.43 | 91.5 | 909 | 984
0.44 | 102 | 886.5 | 968.5
0.45 | 95 | 865 | 944
0.46 | 77.5 | 834 | 908.5
0.47 | 81.5 | 805.5 | 873
0.48 | 68.5 | 778 | 880
0.49 | 76.5 | 748.5 | 865
0.5 | 98 | 731 | 830