## IDS-VDS Characteristic (mA-mm)
VGS (V) | VDS = 0.100 V | VDS = 0.500 V | VDS = 0.900 V
-0.75 | 0.00031288 | 0.00124 | 0.0040457
-0.74 | 0.00029606 | 0.0011908 | 0.0039302
-0.73 | 0.00028204 | 0.0011565 | 0.003814
-0.72 | 0.00027373 | 0.0011034 | 0.0037032
-0.71 | 0.00025988 | 0.0010621 | 0.0035817
-0.7 | 0.00025002 | 0.0010262 | 0.0034829
-0.69 | 0.00023831 | 0.0009957 | 0.0033455
-0.68 | 0.00022755 | 0.0009654 | 0.0032718
-0.67 | 0.00021748 | 0.0009308 | 0.00318
-0.66 | 0.00020849 | 0.0008931 | 0.003066
-0.65 | 0.00019737 | 0.0008602 | 0.0029636
-0.64 | 0.00019032 | 0.0008305 | 0.0028761
-0.63 | 0.0001806 | 0.0008024 | 0.002813
-0.62 | 0.00017215 | 0.0007722 | 0.0027111
-0.61 | 0.00016501 | 0.0007431 | 0.0026225
-0.6 | 0.00015691 | 0.0007162 | 0.0025392
-0.59 | 0.00014912 | 0.0006925 | 0.0024574
-0.58 | 0.0001432 | 0.0006652 | 0.0023706
-0.57 | 0.00013661 | 0.0006415 | 0.002305
-0.56 | 0.00013034 | 0.000621 | 0.0022345
-0.55 | 0.00012467 | 0.0005936 | 0.002174
-0.54 | 0.0001194 | 0.0005698 | 0.0020975
-0.53 | 0.00011339 | 0.0005535 | 0.0020409
-0.52 | 0.00010973 | 0.0005341 | 0.0019793
-0.51 | 0.00010659 | 0.0005189 | 0.0019169
-0.5 | 0.00010161 | 0.0005049 | 0.0018668
-0.49 | 9.852e-05 | 0.00049133 | 0.0018273
-0.48 | 9.655e-05 | 0.00048107 | 0.0018056
-0.47 | 9.471e-05 | 0.00047532 | 0.0017773
-0.46 | 9.514e-05 | 0.00047464 | 0.0017833
-0.45 | 9.696e-05 | 0.00048068 | 0.0018036
-0.44 | 0.00010124 | 0.0004926 | 0.0018539
-0.43 | 0.00010909 | 0.00052093 | 0.001944
-0.42 | 0.00012096 | 0.00056127 | 0.0020874
-0.41 | 0.00013837 | 0.0006331 | 0.0023079
-0.4 | 0.000164 | 0.0007226 | 0.0026449
-0.39 | 0.00020111 | 0.0008562 | 0.0031208
-0.38 | 0.00025288 | 0.0010448 | 0.0038028
-0.37 | 0.0003245 | 0.0013094 | 0.0047591
-0.36 | 0.00042488 | 0.0016745 | 0.006209
-0.35 | 0.00056301 | 0.0021855 | 0.008105
-0.34 | 0.0008033 | 0.0029075 | 0.010813
-0.33 | 0.0010787 | 0.0038819 | 0.014554
-0.32 | 0.0014624 | 0.0052546 | 0.019877
-0.31 | 0.0019838 | 0.007302 | 0.027139
-0.3 | 0.0027126 | 0.009962 | 0.037093
-0.29 | 0.0036896 | 0.013531 | 0.051059
-0.28 | 0.0050389 | 0.018492 | 0.07007
-0.27 | 0.007187 | 0.0253 | 0.09556
-0.26 | 0.009818 | 0.034663 | 0.13129
-0.25 | 0.013329 | 0.047255 | 0.17933
-0.24 | 0.01811 | 0.06536 | 0.24487
-0.23 | 0.024679 | 0.08877 | 0.33496
-0.22 | 0.0335 | 0.12032 | 0.4511
-0.21 | 0.045563 | 0.16246 | 0.6113
-0.2 | 0.06329 | 0.22017 | 0.824
-0.19 | 0.08566 | 0.29657 | 1.1084
-0.18 | 0.11568 | 0.40017 | 1.4855
-0.17 | 0.15656 | 0.53528 | 1.9761
-0.16 | 0.21017 | 0.7185 | 2.5918
-0.15 | 0.28174 | 0.9574 | 3.4063
-0.14 | 0.37982 | 1.2683 | 4.4447
-0.13 | 0.50562 | 1.6739 | 5.736
-0.12 | 0.6792 | 2.1987 | 7.351
-0.11 | 0.8981 | 2.8774 | 9.308
-0.1 | 1.191 | 3.7234 | 11.628
-0.09 | 1.5667 | 4.8274 | 14.477
-0.08 | 2.0502 | 6.153 | 17.707
-0.07 | 2.664 | 7.808 | 21.428
-0.06 | 3.4399 | 9.811 | 25.649
-0.05 | 4.419 | 12.231 | 30.523
-0.04 | 5.6109 | 15.09 | 35.719
-0.03 | 7.026 | 18.418 | 41.631
-0.02 | 8.739 | 22.267 | 47.959
-0.01 | 10.806 | 26.609 | 54.822
0 | 13.203 | 31.536 | 62.38
0.01 | 15.959 | 36.97 | 70.13
0.02 | 19.011 | 42.879 | 78.36
0.03 | 22.512 | 49.416 | 87.1
0.04 | 26.294 | 56.269 | 96.19
0.05 | 30.376 | 63.67 | 105.61
0.06 | 34.768 | 71.42 | 115.47
0.07 | 39.398 | 79.83 | 125.53
0.08 | 44.3 | 88.41 | 136.01
0.09 | 49.272 | 97.33 | 146.65
0.1 | 54.311 | 106.64 | 157.51
0.11 | 59.36 | 116.18 | 168.7
0.12 | 64.6 | 126.17 | 180.04
0.13 | 69.77 | 136.37 | 191.56
0.14 | 74.84 | 146.61 | 203.23
0.15 | 79.87 | 156.99 | 214.97
0.16 | 84.83 | 167.93 | 226.98
0.17 | 89.56 | 178.76 | 238.91
0.18 | 94.05 | 189.68 | 251.01
0.19 | 98.47 | 201 | 263.12
0.2 | 102.59 | 212.06 | 275.31
0.21 | 106.67 | 223.48 | 287.53
0.22 | 110.48 | 234.92 | 299.78
0.23 | 114.18 | 246.27 | 312.1
0.24 | 117.51 | 257.7 | 324.18
0.25 | 120.74 | 269.24 | 336.58
0.26 | 123.66 | 280.67 | 348.54
0.27 | 126.49 | 292.1 | 360.73
0.28 | 129.38 | 303.5 | 372.72
0.29 | 131.83 | 314.77 | 384.67
0.3 | 134.13 | 326.2 | 396.74
0.31 | 136.33 | 337.47 | 408.46
0.32 | 138.29 | 348.56 | 420.19
0.33 | 140.43 | 359.71 | 431.8
0.34 | 142.3 | 370.47 | 443.26
0.35 | 143.87 | 381.35 | 454.48
0.36 | 145.43 | 391.94 | 465.73
0.37 | 147.01 | 402.5 | 476.86
0.38 | 148.5 | 412.81 | 487.74
0.39 | 149.85 | 422.89 | 498.47
0.4 | 150.96 | 432.79 | 508.73
0.41 | 151.98 | 442.44 | 519.24
0.42 | 153.38 | 452.01 | 529.46
0.43 | 154.33 | 461.23 | 539.37
0.44 | 155.25 | 470.22 | 549.14
0.45 | 156.15 | 478.91 | 558.53
0.46 | 156.83 | 487.42 | 568.01
0.47 | 157.93 | 495.64 | 576.6
0.48 | 158.67 | 503.46 | 585.6
0.49 | 159.35 | 511.1 | 594
0.5 | 159.96 | 518.36 | 602.6

## Tranconductance (mS-mm)
VGS (V) | VDS = 0.100 V | VDS = 0.500 V | VDS = 0.900 V
-0.75 | -0.001682 | -0.00492 | -0.01155
-0.74 | -0.001542 | -0.004175 | -0.011585
-0.73 | -0.0011165 | -0.00437 | -0.01135
-0.72 | -0.001108 | -0.00472 | -0.011615
-0.71 | -0.0011855 | -0.00386 | -0.011015
-0.7 | -0.0010785 | -0.00332 | -0.01181
-0.69 | -0.0011235 | -0.00304 | -0.010555
-0.68 | -0.0010415 | -0.003245 | -0.008275
-0.67 | -0.000953 | -0.003615 | -0.01029
-0.66 | -0.0010055 | -0.00353 | -0.01082
-0.65 | -0.0009085 | -0.00313 | -0.009495
-0.64 | -0.0008385 | -0.00289 | -0.00753
-0.63 | -0.0009085 | -0.002915 | -0.00825
-0.62 | -0.0007795 | -0.002965 | -0.009525
-0.61 | -0.000762 | -0.0028 | -0.008595
-0.6 | -0.0007945 | -0.00253 | -0.008255
-0.59 | -0.0006855 | -0.00255 | -0.00843
-0.58 | -0.0006255 | -0.00255 | -0.00762
-0.57 | -0.000643 | -0.00221 | -0.006805
-0.56 | -0.000597 | -0.002395 | -0.00655
-0.55 | -0.000547 | -0.00256 | -0.00685
-0.54 | -0.000564 | -0.002005 | -0.006655
-0.53 | -0.0004835 | -0.001785 | -0.00591
-0.52 | -0.00034 | -0.00173 | -0.0062
-0.51 | -0.000406 | -0.00146 | -0.005625
-0.5 | -0.0004035 | -0.0013785 | -0.00448
-0.49 | -0.000253 | -0.0011915 | -0.00306
-0.48 | -0.0001905 | -0.0008005 | -0.0025
-0.47 | -7.05e-05 | -0.0003215 | -0.001115
-0.46 | 0.0001125 | 0.000268 | 0.001315
-0.45 | 0.000305 | 0.000898 | 0.00353
-0.44 | 0.0006065 | 0.0020125 | 0.00702
-0.43 | 0.000986 | 0.0034335 | 0.011675
-0.42 | 0.001464 | 0.0056085 | 0.018195
-0.41 | 0.002152 | 0.0080665 | 0.027875
-0.4 | 0.003137 | 0.011155 | 0.040645
-0.39 | 0.004444 | 0.01611 | 0.057895
-0.38 | 0.0061695 | 0.02266 | 0.081915
-0.37 | 0.0086 | 0.031485 | 0.12031
-0.36 | 0.0119255 | 0.043805 | 0.167295
-0.35 | 0.018921 | 0.06165 | 0.2302
-0.34 | 0.0257845 | 0.08482 | 0.32245
-0.33 | 0.032955 | 0.117355 | 0.4532
-0.32 | 0.045255 | 0.171005 | 0.62925
-0.31 | 0.06251 | 0.23537 | 0.8608
-0.3 | 0.08529 | 0.31145 | 1.196
-0.29 | 0.116315 | 0.4265 | 1.64885
-0.28 | 0.17487 | 0.58845 | 2.22505
-0.27 | 0.238955 | 0.80855 | 3.061
-0.26 | 0.3071 | 1.09775 | 4.1885
-0.25 | 0.4146 | 1.53485 | 5.679
-0.24 | 0.5675 | 2.07575 | 7.7815
-0.23 | 0.7695 | 2.748 | 10.3115
-0.22 | 1.0442 | 3.6845 | 13.817
-0.21 | 1.4895 | 4.9925 | 18.645
-0.2 | 2.00485 | 6.7055 | 24.855
-0.19 | 2.6195 | 9 | 33.075
-0.18 | 3.545 | 11.9355 | 43.385
-0.17 | 4.7245 | 15.9165 | 55.315
-0.16 | 6.259 | 21.106 | 71.51
-0.15 | 8.4825 | 27.49 | 92.645
-0.14 | 11.194 | 35.825 | 116.485
-0.13 | 14.969 | 46.52 | 145.315
-0.12 | 19.624 | 60.175 | 178.6
-0.11 | 25.59 | 76.235 | 213.85
-0.1 | 33.43 | 97.5 | 258.45
-0.09 | 42.96 | 121.48 | 303.95
-0.08 | 54.865 | 149.03 | 347.55
-0.07 | 69.485 | 182.9 | 397.1
-0.06 | 87.75 | 221.15 | 454.75
-0.05 | 108.55 | 263.95 | 503.5
-0.04 | 130.35 | 309.35 | 555.4
-0.03 | 156.405 | 358.85 | 612
-0.02 | 189 | 409.55 | 659.55
-0.01 | 223.2 | 463.45 | 721.05
0 | 257.65 | 518.05 | 765.4
0.01 | 290.4 | 567.15 | 799
0.02 | 327.65 | 622.3 | 848.5
0.03 | 364.15 | 669.5 | 891.5
0.04 | 393.2 | 712.7 | 925.5
0.05 | 423.7 | 757.55 | 964
0.06 | 451.1 | 808 | 996
0.07 | 476.6 | 849.5 | 1027
0.08 | 493.7 | 875 | 1056
0.09 | 500.55 | 911.5 | 1075
0.1 | 504.4 | 942.5 | 1102.5
0.11 | 514.45 | 976.5 | 1126.5
0.12 | 520.5 | 1009.5 | 1143
0.13 | 512 | 1022 | 1159.5
0.14 | 505 | 1031 | 1170.5
0.15 | 499.5 | 1066 | 1187.5
0.16 | 484.5 | 1088.5 | 1197
0.17 | 461 | 1087.5 | 1201.5
0.18 | 445.5 | 1112 | 1210.5
0.19 | 427 | 1119 | 1215
0.2 | 410 | 1124 | 1220.5
0.21 | 394.5 | 1143 | 1223.5
0.22 | 375.5 | 1139.5 | 1228.5
0.23 | 351.5 | 1139 | 1220
0.24 | 328 | 1148.5 | 1224
0.25 | 307.5 | 1148.5 | 1218
0.26 | 287.5 | 1143 | 1207.5
0.27 | 286 | 1141.5 | 1209
0.28 | 267 | 1133.5 | 1197
0.29 | 237.5 | 1135 | 1201
0.3 | 225 | 1135 | 1189.5
0.31 | 208 | 1118 | 1172.5
0.32 | 205 | 1112 | 1167
0.33 | 200.5 | 1095.5 | 1153.5
0.34 | 172 | 1082 | 1134
0.35 | 156.5 | 1073.5 | 1123.5
0.36 | 157 | 1057.5 | 1119
0.37 | 153.5 | 1043.5 | 1100.5
0.38 | 142 | 1019.5 | 1080.5
0.39 | 123 | 999 | 1049.5
0.4 | 106.5 | 977.5 | 1038.5
0.41 | 121 | 961 | 1036.5
0.42 | 117.5 | 939.5 | 1006.5
0.43 | 93.5 | 910.5 | 984
0.44 | 91 | 884 | 958
0.45 | 79 | 860 | 943.5
0.46 | 89 | 836.5 | 903.5
0.47 | 92 | 802 | 879.5
0.48 | 71 | 773 | 870
0.49 | 64.5 | 745 | 850
0.5 | 61 | 726 | 860