## IDS-VDS Characteristic (mA-mm)
VGS (V) | VDS = 0.100 V | VDS = 0.500 V | VDS = 0.900 V
-0.75 | 0.00035545 | 0.0014849 | 0.0048638
-0.74 | 0.0003395 | 0.0014323 | 0.0046828
-0.73 | 0.00032378 | 0.0013785 | 0.0045645
-0.72 | 0.00031078 | 0.001326 | 0.0043953
-0.71 | 0.00029587 | 0.0012794 | 0.0043026
-0.7 | 0.00028336 | 0.0012279 | 0.0041411
-0.69 | 0.0002699 | 0.0011856 | 0.00404
-0.68 | 0.00025863 | 0.0011423 | 0.0039015
-0.67 | 0.00024762 | 0.0011022 | 0.0037825
-0.66 | 0.00023662 | 0.0010514 | 0.0036654
-0.65 | 0.00022675 | 0.0010253 | 0.0035572
-0.64 | 0.00021561 | 0.0009808 | 0.0034407
-0.63 | 0.00020485 | 0.0009439 | 0.003337
-0.62 | 0.00019552 | 0.0009129 | 0.003223
-0.61 | 0.0001865 | 0.0008826 | 0.0031136
-0.6 | 0.00017701 | 0.0008457 | 0.003005
-0.59 | 0.00017056 | 0.0008149 | 0.0029105
-0.58 | 0.00016227 | 0.0007841 | 0.0028236
-0.57 | 0.00015424 | 0.0007504 | 0.0027408
-0.56 | 0.00014789 | 0.0007222 | 0.0026485
-0.55 | 0.0001418 | 0.0006978 | 0.0025603
-0.54 | 0.00013535 | 0.0006684 | 0.0024793
-0.53 | 0.00012829 | 0.0006501 | 0.0024033
-0.52 | 0.00012251 | 0.0006252 | 0.0023156
-0.51 | 0.00011747 | 0.000603 | 0.0022578
-0.5 | 0.00011372 | 0.0005864 | 0.0021973
-0.49 | 0.00010902 | 0.0005683 | 0.0021495
-0.48 | 0.00010605 | 0.0005494 | 0.0020959
-0.47 | 0.00010479 | 0.0005422 | 0.0020627
-0.46 | 0.00010302 | 0.000539 | 0.0020332
-0.45 | 0.00010385 | 0.000538 | 0.0020386
-0.44 | 0.00010681 | 0.0005436 | 0.0020528
-0.43 | 0.00011245 | 0.0005616 | 0.0021209
-0.42 | 0.00012122 | 0.0005903 | 0.0022284
-0.41 | 0.00013599 | 0.0006456 | 0.0024064
-0.4 | 0.00015855 | 0.000719 | 0.002674
-0.39 | 0.00019031 | 0.0008346 | 0.0030577
-0.38 | 0.00023513 | 0.0009942 | 0.0036323
-0.37 | 0.00029879 | 0.0012234 | 0.004458
-0.36 | 0.00038816 | 0.0015368 | 0.0056103
-0.35 | 0.00051132 | 0.0019881 | 0.007367
-0.34 | 0.0007276 | 0.0026207 | 0.009705
-0.33 | 0.0009785 | 0.0034933 | 0.013007
-0.32 | 0.0013207 | 0.0046915 | 0.01755
-0.31 | 0.0017935 | 0.006544 | 0.023953
-0.3 | 0.0024522 | 0.00889 | 0.032972
-0.29 | 0.0033481 | 0.012104 | 0.045264
-0.28 | 0.0045864 | 0.016597 | 0.06227
-0.27 | 0.006572 | 0.022769 | 0.08566
-0.26 | 0.00898 | 0.031194 | 0.11803
-0.25 | 0.012247 | 0.042705 | 0.16157
-0.24 | 0.016719 | 0.05882 | 0.22023
-0.23 | 0.022859 | 0.08062 | 0.30286
-0.22 | 0.031164 | 0.10961 | 0.41205
-0.21 | 0.042358 | 0.14929 | 0.555
-0.2 | 0.0582 | 0.20228 | 0.754
-0.19 | 0.07916 | 0.27385 | 1.0144
-0.18 | 0.10758 | 0.37108 | 1.3647
-0.17 | 0.14534 | 0.49783 | 1.8167
-0.16 | 0.19596 | 0.6674 | 2.4052
-0.15 | 0.26374 | 0.8913 | 3.1623
-0.14 | 0.35526 | 1.1893 | 4.1485
-0.13 | 0.4755 | 1.5761 | 5.3661
-0.12 | 0.6399 | 2.0675 | 6.914
-0.11 | 0.8529 | 2.7057 | 8.758
-0.1 | 1.1297 | 3.5218 | 11.041
-0.09 | 1.4911 | 4.5703 | 13.737
-0.08 | 1.9625 | 5.858 | 16.883
-0.07 | 2.56 | 7.463 | 20.536
-0.06 | 3.3107 | 9.408 | 24.588
-0.05 | 4.2651 | 11.753 | 29.309
-0.04 | 5.4239 | 14.506 | 34.505
-0.03 | 6.816 | 17.79 | 40.228
-0.02 | 8.513 | 21.523 | 46.436
-0.01 | 10.53 | 25.832 | 53.231
0 | 12.913 | 30.695 | 60.54
0.01 | 15.64 | 36.015 | 68.34
0.02 | 18.678 | 41.855 | 76.48
0.03 | 22.107 | 48.276 | 85.17
0.04 | 25.89 | 55.178 | 94.12
0.05 | 29.979 | 62.43 | 103.51
0.06 | 34.368 | 70.31 | 113.32
0.07 | 39.011 | 78.44 | 123.45
0.08 | 43.837 | 87.21 | 133.83
0.09 | 48.798 | 96.09 | 144.35
0.1 | 53.902 | 105.35 | 155.29
0.11 | 58.94 | 114.92 | 166.45
0.12 | 64.16 | 124.83 | 177.87
0.13 | 69.39 | 134.95 | 189.52
0.14 | 74.49 | 145.27 | 200.96
0.15 | 79.52 | 155.86 | 212.82
0.16 | 84.49 | 166.48 | 224.79
0.17 | 89.21 | 177.44 | 236.82
0.18 | 93.73 | 188.54 | 248.84
0.19 | 98.17 | 199.6 | 260.92
0.2 | 102.38 | 210.96 | 273.15
0.21 | 106.49 | 222.24 | 285.53
0.22 | 110.29 | 233.68 | 297.87
0.23 | 113.87 | 245.15 | 310
0.24 | 117.27 | 256.66 | 322.27
0.25 | 120.5 | 268.21 | 334.68
0.26 | 123.63 | 279.68 | 346.93
0.27 | 126.49 | 291.23 | 359.16
0.28 | 129.21 | 302.69 | 370.98
0.29 | 131.7 | 314.01 | 383.23
0.3 | 134.13 | 325.45 | 395.3
0.31 | 136.31 | 336.76 | 407.15
0.32 | 138.44 | 347.92 | 419
0.33 | 140.45 | 359.12 | 430.6
0.34 | 142.16 | 370.17 | 442.27
0.35 | 144.02 | 380.81 | 453.69
0.36 | 145.56 | 391.61 | 464.9
0.37 | 147.1 | 402.24 | 476.04
0.38 | 148.59 | 412.65 | 487.03
0.39 | 149.71 | 422.87 | 497.86
0.4 | 151.12 | 432.79 | 508.43
0.41 | 152.28 | 442.61 | 518.98
0.42 | 153.42 | 452.19 | 529.14
0.43 | 154.41 | 461.58 | 539.26
0.44 | 155.53 | 470.55 | 549.04
0.45 | 156.39 | 479.48 | 558.68
0.46 | 157.31 | 488.04 | 568.19
0.47 | 158.15 | 496.31 | 577
0.48 | 158.76 | 504.3 | 586
0.49 | 159.79 | 512.01 | 594.6
0.5 | 160.48 | 519.46 | 603.2

## Tranconductance (mS-mm)
VGS (V) | VDS = 0.100 V | VDS = 0.500 V | VDS = 0.900 V
-0.75 | -0.001595 | -0.00526 | -0.0181
-0.74 | -0.0015835 | -0.00532 | -0.014965
-0.73 | -0.001436 | -0.005315 | -0.014375
-0.72 | -0.0013955 | -0.004955 | -0.013095
-0.71 | -0.001371 | -0.004905 | -0.01271
-0.7 | -0.0012985 | -0.00469 | -0.01313
-0.69 | -0.0012365 | -0.00428 | -0.01198
-0.68 | -0.001114 | -0.00417 | -0.012875
-0.67 | -0.0011005 | -0.004545 | -0.011805
-0.66 | -0.0010435 | -0.003845 | -0.011265
-0.65 | -0.0010505 | -0.00353 | -0.011235
-0.64 | -0.001095 | -0.00407 | -0.01101
-0.63 | -0.0010045 | -0.003395 | -0.010885
-0.62 | -0.0009175 | -0.003065 | -0.01117
-0.61 | -0.0009255 | -0.00336 | -0.0109
-0.6 | -0.000797 | -0.003385 | -0.010155
-0.59 | -0.000737 | -0.00308 | -0.00907
-0.58 | -0.000816 | -0.003225 | -0.008485
-0.57 | -0.000719 | -0.003095 | -0.008755
-0.56 | -0.000622 | -0.00263 | -0.009025
-0.55 | -0.000627 | -0.00269 | -0.00846
-0.54 | -0.0006755 | -0.002385 | -0.00785
-0.53 | -0.000642 | -0.00216 | -0.008185
-0.52 | -0.000541 | -0.002355 | -0.007275
-0.51 | -0.0004395 | -0.00194 | -0.005915
-0.5 | -0.0004225 | -0.001735 | -0.005415
-0.49 | -0.0003835 | -0.00185 | -0.00507
-0.48 | -0.0002115 | -0.001305 | -0.00434
-0.47 | -0.0001515 | -0.00052 | -0.003135
-0.46 | -4.7e-05 | -0.00021 | -0.001205
-0.45 | 0.0001895 | 0.00023 | 0.00098
-0.44 | 0.00043 | 0.00118 | 0.004115
-0.43 | 0.0007205 | 0.002335 | 0.00878
-0.42 | 0.001177 | 0.0042 | 0.014275
-0.41 | 0.0018665 | 0.006435 | 0.02228
-0.4 | 0.002716 | 0.00945 | 0.032565
-0.39 | 0.003829 | 0.01376 | 0.047915
-0.38 | 0.005424 | 0.01944 | 0.070015
-0.37 | 0.0076515 | 0.02713 | 0.0989
-0.36 | 0.0106265 | 0.038235 | 0.14545
-0.35 | 0.016972 | 0.054195 | 0.204735
-0.34 | 0.023359 | 0.07526 | 0.282
-0.33 | 0.029655 | 0.10354 | 0.39225
-0.32 | 0.04075 | 0.152535 | 0.5473
-0.31 | 0.056575 | 0.209925 | 0.7711
-0.3 | 0.07773 | 0.278 | 1.06555
-0.29 | 0.10671 | 0.38535 | 1.4649
-0.28 | 0.161195 | 0.53325 | 2.0198
-0.27 | 0.21968 | 0.72985 | 2.788
-0.26 | 0.28375 | 0.9968 | 3.7955
-0.25 | 0.38695 | 1.3813 | 5.11
-0.24 | 0.5306 | 1.89575 | 7.0645
-0.23 | 0.72225 | 2.5395 | 9.591
-0.22 | 0.97495 | 3.4335 | 12.607
-0.21 | 1.3518 | 4.6335 | 17.0975
-0.2 | 1.8401 | 6.228 | 22.97
-0.19 | 2.469 | 8.44 | 30.535
-0.18 | 3.309 | 11.199 | 40.115
-0.17 | 4.419 | 14.816 | 52.025
-0.16 | 5.92 | 19.6735 | 67.28
-0.15 | 7.965 | 26.095 | 87.165
-0.14 | 10.588 | 34.24 | 110.19
-0.13 | 14.232 | 43.91 | 138.275
-0.12 | 18.87 | 56.48 | 169.595
-0.11 | 24.49 | 72.715 | 206.35
-0.1 | 31.91 | 93.23 | 248.95
-0.09 | 41.64 | 116.81 | 292.1
-0.08 | 53.445 | 144.635 | 339.95
-0.07 | 67.41 | 177.5 | 385.25
-0.06 | 85.255 | 214.5 | 438.65
-0.05 | 105.66 | 254.9 | 495.85
-0.04 | 127.545 | 301.85 | 545.95
-0.03 | 154.455 | 350.85 | 596.55
-0.02 | 185.7 | 402.1 | 650.15
-0.01 | 220 | 458.6 | 705.2
0 | 255.5 | 509.15 | 755.45
0.01 | 288.25 | 558 | 797
0.02 | 323.35 | 613.05 | 841.5
0.03 | 360.6 | 666.15 | 882
0.04 | 393.6 | 707.7 | 917
0.05 | 423.9 | 756.6 | 960
0.06 | 451.6 | 800.5 | 997
0.07 | 473.45 | 845 | 1025.5
0.08 | 489.35 | 882.5 | 1045
0.09 | 503.25 | 907 | 1073
0.1 | 507.1 | 941.5 | 1105
0.11 | 512.9 | 974 | 1129
0.12 | 522.5 | 1001.5 | 1153.5
0.13 | 516.5 | 1022 | 1154.5
0.14 | 506.5 | 1045.5 | 1165
0.15 | 500 | 1060.5 | 1191.5
0.16 | 484.5 | 1079 | 1200
0.17 | 462 | 1103 | 1202.5
0.18 | 448 | 1108 | 1205
0.19 | 432.5 | 1121 | 1215.5
0.2 | 416 | 1132 | 1230.5
0.21 | 395.5 | 1136 | 1236
0.22 | 369 | 1145.5 | 1223.5
0.23 | 349 | 1149 | 1220
0.24 | 331.5 | 1153 | 1234
0.25 | 318 | 1151 | 1233
0.26 | 299.5 | 1151 | 1224
0.27 | 279 | 1150.5 | 1202.5
0.28 | 260.5 | 1139 | 1203.5
0.29 | 246 | 1138 | 1216
0.3 | 230.5 | 1137.5 | 1196
0.31 | 215.5 | 1123.5 | 1185
0.32 | 207 | 1118 | 1172.5
0.33 | 186 | 1112.5 | 1163.5
0.34 | 178.5 | 1084.5 | 1154.5
0.35 | 170 | 1072 | 1131.5
0.36 | 154 | 1071.5 | 1117.5
0.37 | 151.5 | 1052 | 1106.5
0.38 | 130.5 | 1031.5 | 1091
0.39 | 126.5 | 1007 | 1070
0.4 | 128.5 | 987 | 1056
0.41 | 115 | 970 | 1035.5
0.42 | 106.5 | 948.5 | 1014
0.43 | 105.5 | 918 | 995
0.44 | 99 | 895 | 971
0.45 | 89 | 874.5 | 957.5
0.46 | 88 | 841.5 | 916
0.47 | 72.5 | 813 | 890.5
0.48 | 82 | 785 | 880
0.49 | 86 | 758 | 860
0.5 | 69 | 745 | 860