## IDS-VDS Characteristic (mA-mm)
VGS (V) | VDS = 0.100 V | VDS = 0.500 V | VDS = 0.900 V
-0.75 | 0.00034926 | 0.0014525 | 0.0048576
-0.74 | 0.00033508 | 0.0014031 | 0.0046655
-0.73 | 0.00031988 | 0.001342 | 0.0045297
-0.72 | 0.00030611 | 0.0013049 | 0.0044039
-0.71 | 0.00029287 | 0.0012567 | 0.004272
-0.7 | 0.00027928 | 0.0012139 | 0.0041366
-0.69 | 0.00026853 | 0.0011634 | 0.0039932
-0.68 | 0.00025512 | 0.001123 | 0.0038864
-0.67 | 0.00024474 | 0.0010828 | 0.0037648
-0.66 | 0.00023213 | 0.0010429 | 0.0036665
-0.65 | 0.00022105 | 0.0010048 | 0.0035455
-0.64 | 0.00021367 | 0.0009605 | 0.0034348
-0.63 | 0.00020329 | 0.0009275 | 0.0033022
-0.62 | 0.00019247 | 0.0008881 | 0.0032109
-0.61 | 0.00018503 | 0.0008535 | 0.0030933
-0.6 | 0.00017638 | 0.0008315 | 0.0029984
-0.59 | 0.00016527 | 0.0007954 | 0.0029039
-0.58 | 0.00016149 | 0.0007684 | 0.0028
-0.57 | 0.00015371 | 0.0007389 | 0.0027272
-0.56 | 0.00014575 | 0.0007165 | 0.0026343
-0.55 | 0.00013773 | 0.0006841 | 0.0025544
-0.54 | 0.00013157 | 0.0006598 | 0.0024742
-0.53 | 0.00012641 | 0.0006363 | 0.0023795
-0.52 | 0.00012189 | 0.0006142 | 0.0023158
-0.51 | 0.00011547 | 0.0005945 | 0.0022526
-0.5 | 0.00011117 | 0.0005732 | 0.0022055
-0.49 | 0.00010792 | 0.0005583 | 0.0021301
-0.48 | 0.00010405 | 0.0005425 | 0.0020895
-0.47 | 0.00010227 | 0.0005319 | 0.0020553
-0.46 | 0.00010101 | 0.0005282 | 0.0020313
-0.45 | 0.00010121 | 0.0005281 | 0.0020225
-0.44 | 0.00010388 | 0.0005335 | 0.0020462
-0.43 | 0.00010955 | 0.0005518 | 0.0021007
-0.42 | 0.00011941 | 0.0005817 | 0.0021962
-0.41 | 0.00013329 | 0.0006293 | 0.0023784
-0.4 | 0.00015481 | 0.0007029 | 0.00263
-0.39 | 0.00018627 | 0.0008131 | 0.0029979
-0.38 | 0.0002304 | 0.0009665 | 0.003557
-0.37 | 0.0002938 | 0.00119 | 0.0043378
-0.36 | 0.00038051 | 0.0015006 | 0.0054465
-0.35 | 0.00050441 | 0.0019376 | 0.007168
-0.34 | 0.0007158 | 0.002549 | 0.009387
-0.33 | 0.0009619 | 0.0033934 | 0.012579
-0.32 | 0.0012984 | 0.004579 | 0.017002
-0.31 | 0.0017676 | 0.006385 | 0.023148
-0.3 | 0.002414 | 0.008652 | 0.031731
-0.29 | 0.0033054 | 0.011847 | 0.043769
-0.28 | 0.0045056 | 0.016214 | 0.06049
-0.27 | 0.006483 | 0.022265 | 0.08288
-0.26 | 0.008853 | 0.030384 | 0.11356
-0.25 | 0.012092 | 0.04166 | 0.15642
-0.24 | 0.016467 | 0.056943 | 0.21394
-0.23 | 0.022627 | 0.0791 | 0.29364
-0.22 | 0.0308 | 0.10752 | 0.39596
-0.21 | 0.041992 | 0.14621 | 0.54079
-0.2 | 0.05729 | 0.19783 | 0.7317
-0.19 | 0.0778 | 0.2668 | 0.99
-0.18 | 0.10574 | 0.36224 | 1.3296
-0.17 | 0.14308 | 0.48728 | 1.7769
-0.16 | 0.1935 | 0.6556 | 2.3466
-0.15 | 0.2601 | 0.8742 | 3.1083
-0.14 | 0.35091 | 1.1675 | 4.0577
-0.13 | 0.46934 | 1.5449 | 5.2654
-0.12 | 0.6339 | 2.0348 | 6.78
-0.11 | 0.843 | 2.672 | 8.627
-0.1 | 1.1206 | 3.4886 | 10.855
-0.09 | 1.4841 | 4.513 | 13.55
-0.08 | 1.9453 | 5.803 | 16.669
-0.07 | 2.5461 | 7.373 | 20.275
-0.06 | 3.2889 | 9.297 | 24.355
-0.05 | 4.2437 | 11.653 | 29.07
-0.04 | 5.3958 | 14.408 | 34.204
-0.03 | 6.792 | 17.663 | 39.916
-0.02 | 8.47 | 21.388 | 46.12
-0.01 | 10.512 | 25.602 | 52.862
0 | 12.869 | 30.473 | 60.27
0.01 | 15.58 | 35.849 | 67.98
0.02 | 18.633 | 41.62 | 76.14
0.03 | 22.071 | 48.123 | 84.7
0.04 | 25.857 | 54.93 | 93.77
0.05 | 29.923 | 62.22 | 103.22
0.06 | 34.292 | 70.05 | 112.96
0.07 | 38.942 | 78.33 | 123.18
0.08 | 43.777 | 86.96 | 133.44
0.09 | 48.755 | 95.85 | 144.11
0.1 | 53.852 | 105.07 | 155.07
0.11 | 58.92 | 114.72 | 166.18
0.12 | 64.19 | 124.6 | 177.68
0.13 | 69.35 | 134.72 | 189.11
0.14 | 74.46 | 145.18 | 200.77
0.15 | 79.45 | 155.57 | 212.45
0.16 | 84.38 | 166.45 | 224.54
0.17 | 89.17 | 177.31 | 236.45
0.18 | 93.76 | 188.33 | 248.52
0.19 | 98.2 | 199.51 | 260.75
0.2 | 102.38 | 210.75 | 273.03
0.21 | 106.35 | 222.2 | 285.42
0.22 | 110.19 | 233.59 | 297.47
0.23 | 113.83 | 245.09 | 309.84
0.24 | 117.37 | 256.49 | 322.17
0.25 | 120.6 | 268.08 | 334.6
0.26 | 123.58 | 279.66 | 346.8
0.27 | 126.41 | 291.1 | 358.82
0.28 | 129.21 | 302.59 | 371.13
0.29 | 131.74 | 313.88 | 383.04
0.3 | 134.17 | 325.39 | 395.2
0.31 | 136.4 | 336.69 | 407.06
0.32 | 138.37 | 347.95 | 418.84
0.33 | 140.52 | 359.08 | 430.5
0.34 | 142.23 | 369.96 | 442.08
0.35 | 144.06 | 380.88 | 453.5
0.36 | 145.7 | 391.55 | 464.71
0.37 | 147.07 | 402.28 | 475.96
0.38 | 148.57 | 412.51 | 486.97
0.39 | 149.94 | 422.8 | 497.72
0.4 | 151.22 | 432.77 | 508.43
0.41 | 152.32 | 442.56 | 518.73
0.42 | 153.5 | 452.26 | 529.14
0.43 | 154.53 | 461.52 | 539.17
0.44 | 155.64 | 470.63 | 549.03
0.45 | 156.53 | 479.44 | 558.59
0.46 | 157.33 | 488.1 | 568.05
0.47 | 158.31 | 496.33 | 577
0.48 | 159.08 | 504.31 | 586
0.49 | 159.84 | 512.05 | 594.6
0.5 | 160.57 | 519.52 | 603.1

## Tranconductance (mS-mm)
VGS (V) | VDS = 0.100 V | VDS = 0.500 V | VDS = 0.900 V
-0.75 | -0.001418 | -0.00494 | -0.01921
-0.74 | -0.001469 | -0.005525 | -0.016395
-0.73 | -0.0014485 | -0.00491 | -0.01308
-0.72 | -0.0013505 | -0.004265 | -0.012885
-0.71 | -0.0013415 | -0.00455 | -0.013365
-0.7 | -0.001217 | -0.004665 | -0.01394
-0.69 | -0.001208 | -0.004545 | -0.01251
-0.68 | -0.0011895 | -0.00403 | -0.01142
-0.67 | -0.0011495 | -0.004005 | -0.010995
-0.66 | -0.0011845 | -0.0039 | -0.010965
-0.65 | -0.000923 | -0.00412 | -0.011585
-0.64 | -0.000888 | -0.003865 | -0.012165
-0.63 | -0.00106 | -0.00362 | -0.011195
-0.62 | -0.000913 | -0.0037 | -0.010445
-0.61 | -0.0008045 | -0.00283 | -0.010625
-0.6 | -0.000988 | -0.002905 | -0.00947
-0.59 | -0.0007445 | -0.003155 | -0.00992
-0.58 | -0.000578 | -0.002825 | -0.008835
-0.57 | -0.000787 | -0.002595 | -0.008285
-0.56 | -0.000799 | -0.00274 | -0.00864
-0.55 | -0.000709 | -0.002835 | -0.008005
-0.54 | -0.000566 | -0.00239 | -0.008745
-0.53 | -0.000484 | -0.00228 | -0.00792
-0.52 | -0.000547 | -0.00209 | -0.006345
-0.51 | -0.000536 | -0.00205 | -0.005515
-0.5 | -0.0003775 | -0.00181 | -0.006125
-0.49 | -0.000356 | -0.001535 | -0.0058
-0.48 | -0.0002825 | -0.00132 | -0.00374
-0.47 | -0.000152 | -0.000715 | -0.00291
-0.46 | -5.3e-05 | -0.00019 | -0.00164
-0.45 | 0.0001435 | 0.000265 | 0.000745
-0.44 | 0.000417 | 0.001185 | 0.00391
-0.43 | 0.0007765 | 0.00241 | 0.0075
-0.42 | 0.001187 | 0.003875 | 0.013885
-0.41 | 0.00177 | 0.00606 | 0.02169
-0.4 | 0.002649 | 0.00919 | 0.030975
-0.39 | 0.0037795 | 0.01318 | 0.04635
-0.38 | 0.0053765 | 0.018845 | 0.066995
-0.37 | 0.0075055 | 0.026705 | 0.094475
-0.36 | 0.0105305 | 0.03738 | 0.14151
-0.35 | 0.0167645 | 0.05242 | 0.197025
-0.34 | 0.0228745 | 0.07279 | 0.27055
-0.33 | 0.02913 | 0.1015 | 0.38075
-0.32 | 0.040285 | 0.14958 | 0.52845
-0.31 | 0.05578 | 0.20365 | 0.73645
-0.3 | 0.07689 | 0.2731 | 1.03105
-0.29 | 0.10458 | 0.3781 | 1.43795
-0.28 | 0.15888 | 0.5209 | 1.95555
-0.27 | 0.21737 | 0.7085 | 2.6535
-0.26 | 0.28045 | 0.96975 | 3.677
-0.25 | 0.3807 | 1.32795 | 5.019
-0.24 | 0.52675 | 1.872 | 6.861
-0.23 | 0.71665 | 2.52885 | 9.101
-0.22 | 0.96825 | 3.3555 | 12.3575
-0.21 | 1.3245 | 4.5155 | 16.787
-0.2 | 1.7904 | 6.0295 | 22.4605
-0.19 | 2.4225 | 8.2205 | 29.895
-0.18 | 3.264 | 11.024 | 39.345
-0.17 | 4.388 | 14.668 | 50.85
-0.16 | 5.851 | 19.346 | 66.57
-0.15 | 7.8705 | 25.595 | 85.555
-0.14 | 10.462 | 33.535 | 107.855
-0.13 | 14.1495 | 43.365 | 136.115
-0.12 | 18.683 | 56.355 | 168.08
-0.11 | 24.335 | 72.69 | 203.75
-0.1 | 32.055 | 92.05 | 246.15
-0.09 | 41.235 | 115.72 | 290.7
-0.08 | 53.1 | 143 | 336.25
-0.07 | 67.18 | 174.7 | 384.3
-0.06 | 84.88 | 214 | 439.75
-0.05 | 105.345 | 255.55 | 492.45
-0.04 | 127.415 | 300.5 | 542.3
-0.03 | 153.71 | 349 | 595.8
-0.02 | 186 | 396.95 | 647.3
-0.01 | 219.95 | 454.25 | 707.5
0 | 253.4 | 512.35 | 755.9
0.01 | 288.2 | 557.35 | 793.5
0.02 | 324.55 | 613.7 | 836
0.03 | 361.2 | 665.5 | 881.5
0.04 | 392.6 | 704.85 | 926
0.05 | 421.75 | 756 | 959.5
0.06 | 450.95 | 805.5 | 998
0.07 | 474.25 | 845.5 | 1024
0.08 | 490.65 | 876 | 1046.5
0.09 | 503.75 | 905.5 | 1081.5
0.1 | 508.25 | 943.5 | 1103.5
0.11 | 516.9 | 976.5 | 1130.5
0.12 | 521.5 | 1000 | 1146.5
0.13 | 513.5 | 1029 | 1154.5
0.14 | 505 | 1042.5 | 1167
0.15 | 496 | 1063.5 | 1188.5
0.16 | 486 | 1087 | 1200
0.17 | 469 | 1094 | 1199
0.18 | 451.5 | 1110 | 1215
0.19 | 431 | 1121 | 1225.5
0.2 | 407.5 | 1134.5 | 1233.5
0.21 | 390.5 | 1142 | 1222
0.22 | 374 | 1144.5 | 1221
0.23 | 359 | 1145 | 1235
0.24 | 338.5 | 1149.5 | 1238
0.25 | 310.5 | 1158.5 | 1231.5
0.26 | 290.5 | 1151 | 1211
0.27 | 281.5 | 1146.5 | 1216.5
0.28 | 266.5 | 1139 | 1211
0.29 | 248 | 1140 | 1203.5
0.3 | 233 | 1140.5 | 1201
0.31 | 210 | 1128 | 1182
0.32 | 206 | 1119.5 | 1172
0.33 | 193 | 1100.5 | 1162
0.34 | 177 | 1090 | 1150
0.35 | 173.5 | 1079.5 | 1131.5
0.36 | 150.5 | 1070 | 1123
0.37 | 143.5 | 1048 | 1113
0.38 | 143.5 | 1026 | 1088
0.39 | 132.5 | 1013 | 1073
0.4 | 119 | 988 | 1050.5
0.41 | 114 | 974.5 | 1035.5
0.42 | 110.5 | 948 | 1022
0.43 | 107 | 918.5 | 994.5
0.44 | 100 | 896 | 971
0.45 | 84.5 | 873.5 | 951
0.46 | 89 | 844.5 | 920.5
0.47 | 87.5 | 810.5 | 897.5
0.48 | 76.5 | 786 | 880
0.49 | 74.5 | 760.5 | 855
0.5 | 73 | 747 | 850