## IDS-VDS Characteristic (mA-mm)
VGS (V) | VDS = 0.100 V | VDS = 0.500 V | VDS = 0.900 V
-0.75 | 0.00040779 | 0.0016998 | 0.005774
-0.74 | 0.00038769 | 0.001654 | 0.005608
-0.73 | 0.00036811 | 0.0015876 | 0.005425
-0.72 | 0.00035476 | 0.0015234 | 0.005265
-0.71 | 0.00033606 | 0.001467 | 0.005092
-0.7 | 0.00032592 | 0.0014004 | 0.0049515
-0.69 | 0.00031102 | 0.0013675 | 0.004804
-0.68 | 0.00029803 | 0.0013197 | 0.0046471
-0.67 | 0.00028211 | 0.0012628 | 0.0045102
-0.66 | 0.00026922 | 0.0012176 | 0.0043618
-0.65 | 0.00025763 | 0.0011646 | 0.0042149
-0.64 | 0.00024509 | 0.001118 | 0.0040698
-0.63 | 0.00023515 | 0.0010816 | 0.0039607
-0.62 | 0.00022437 | 0.0010407 | 0.0038104
-0.61 | 0.00021398 | 0.0010009 | 0.0036847
-0.6 | 0.00020209 | 0.0009623 | 0.0035885
-0.59 | 0.00019296 | 0.0009301 | 0.0034539
-0.58 | 0.00018313 | 0.0009013 | 0.0033652
-0.57 | 0.00017372 | 0.0008686 | 0.0032463
-0.56 | 0.00016589 | 0.0008331 | 0.0031452
-0.55 | 0.00015702 | 0.0008006 | 0.0030369
-0.54 | 0.00015039 | 0.0007705 | 0.0029361
-0.53 | 0.00014416 | 0.0007407 | 0.00285
-0.52 | 0.00013668 | 0.0007196 | 0.0027786
-0.51 | 0.00013031 | 0.0006892 | 0.0026665
-0.5 | 0.00012561 | 0.0006652 | 0.002583
-0.49 | 0.00012148 | 0.0006439 | 0.0025272
-0.48 | 0.0001175 | 0.000626 | 0.0024593
-0.47 | 0.00011351 | 0.0006115 | 0.002409
-0.46 | 0.00011105 | 0.0005998 | 0.0023822
-0.45 | 0.0001106 | 0.0005936 | 0.0023631
-0.44 | 0.00011227 | 0.0005938 | 0.0023501
-0.43 | 0.0001165 | 0.000605 | 0.00237
-0.42 | 0.00012378 | 0.0006246 | 0.00244
-0.41 | 0.00013593 | 0.0006646 | 0.0025859
-0.4 | 0.00015418 | 0.0007307 | 0.0027836
-0.39 | 0.0001811 | 0.0008241 | 0.0031071
-0.38 | 0.0002208 | 0.0009611 | 0.0035845
-0.37 | 0.00027625 | 0.0011565 | 0.0042521
-0.36 | 0.00035515 | 0.0014295 | 0.0052486
-0.35 | 0.00046448 | 0.0018243 | 0.006731
-0.34 | 0.0006556 | 0.0023753 | 0.008737
-0.33 | 0.0008786 | 0.0031391 | 0.011548
-0.32 | 0.0011854 | 0.0041857 | 0.015495
-0.31 | 0.0016075 | 0.0056565 | 0.021077
-0.3 | 0.0021974 | 0.007936 | 0.02866
-0.29 | 0.0030067 | 0.0108 | 0.039612
-0.28 | 0.0041252 | 0.014721 | 0.054428
-0.27 | 0.0056532 | 0.020194 | 0.07515
-0.26 | 0.008132 | 0.027734 | 0.10318
-0.25 | 0.011114 | 0.037809 | 0.14159
-0.24 | 0.015247 | 0.052037 | 0.19426
-0.23 | 0.020841 | 0.07231 | 0.26649
-0.22 | 0.028446 | 0.09863 | 0.36298
-0.21 | 0.038793 | 0.13376 | 0.49421
-0.2 | 0.052788 | 0.18178 | 0.6677
-0.19 | 0.07377 | 0.24722 | 0.908
-0.18 | 0.10055 | 0.33571 | 1.2242
-0.17 | 0.13579 | 0.45142 | 1.6322
-0.16 | 0.18386 | 0.6073 | 2.1805
-0.15 | 0.24741 | 0.8131 | 2.8804
-0.14 | 0.33364 | 1.0833 | 3.7908
-0.13 | 0.44787 | 1.4458 | 4.9269
-0.12 | 0.6011 | 1.9066 | 6.365
-0.11 | 0.8029 | 2.5115 | 8.12
-0.1 | 1.0667 | 3.2776 | 10.284
-0.09 | 1.4154 | 4.2684 | 12.845
-0.08 | 1.8651 | 5.4922 | 15.877
-0.07 | 2.4357 | 7.026 | 19.32
-0.06 | 3.1627 | 8.888 | 23.402
-0.05 | 4.0898 | 11.13 | 27.968
-0.04 | 5.2071 | 13.823 | 32.971
-0.03 | 6.563 | 16.991 | 38.606
-0.02 | 8.228 | 20.704 | 44.653
-0.01 | 10.2 | 24.884 | 51.357
0 | 12.522 | 29.597 | 58.62
0.01 | 15.214 | 34.9 | 66.26
0.02 | 18.218 | 40.636 | 74.25
0.03 | 21.644 | 47.035 | 83.01
0.04 | 25.394 | 53.757 | 91.76
0.05 | 29.4 | 61.05 | 101.18
0.06 | 33.768 | 68.75 | 110.88
0.07 | 38.407 | 77.08 | 120.94
0.08 | 43.219 | 85.55 | 131.2
0.09 | 48.198 | 94.52 | 141.8
0.1 | 53.269 | 103.79 | 152.62
0.11 | 58.3 | 113.23 | 163.77
0.12 | 63.55 | 123.23 | 175.19
0.13 | 68.75 | 133.36 | 186.53
0.14 | 73.88 | 143.66 | 198.16
0.15 | 78.92 | 154.25 | 209.99
0.16 | 83.95 | 164.92 | 221.97
0.17 | 88.69 | 175.83 | 234.08
0.18 | 93.29 | 186.82 | 245.96
0.19 | 97.71 | 198.09 | 258.2
0.2 | 101.92 | 209.29 | 270.4
0.21 | 106.06 | 220.71 | 282.88
0.22 | 109.92 | 232.17 | 295.04
0.23 | 113.6 | 243.58 | 307.35
0.24 | 117.07 | 255.12 | 319.68
0.25 | 120.23 | 266.64 | 331.97
0.26 | 123.39 | 278.26 | 344.31
0.27 | 126.25 | 289.74 | 356.39
0.28 | 129.02 | 301.21 | 368.59
0.29 | 131.6 | 312.66 | 380.68
0.3 | 134.1 | 324.04 | 392.8
0.31 | 136.33 | 335.52 | 404.86
0.32 | 138.37 | 346.66 | 416.5
0.33 | 140.39 | 357.91 | 428.42
0.34 | 142.28 | 368.85 | 439.97
0.35 | 144.22 | 379.77 | 451.49
0.36 | 145.74 | 390.54 | 462.84
0.37 | 147.23 | 401.2 | 474.1
0.38 | 148.73 | 411.67 | 485.11
0.39 | 150 | 421.8 | 495.96
0.4 | 151.45 | 431.92 | 506.63
0.41 | 152.51 | 441.77 | 517.07
0.42 | 153.65 | 451.47 | 527.54
0.43 | 154.8 | 460.91 | 537.62
0.44 | 155.8 | 470.01 | 547.55
0.45 | 156.75 | 478.93 | 557.21
0.46 | 157.65 | 487.66 | 566.68
0.47 | 158.47 | 496.03 | 575.8
0.48 | 159.35 | 504.07 | 584.8
0.49 | 160.31 | 511.87 | 593.6
0.5 | 160.84 | 519.4 | 602

## Tranconductance (mS-mm)
VGS (V) | VDS = 0.100 V | VDS = 0.500 V | VDS = 0.900 V
-0.75 | -0.00201 | -0.00458 | -0.0166
-0.74 | -0.001984 | -0.00561 | -0.01745
-0.73 | -0.0016465 | -0.00653 | -0.01715
-0.72 | -0.0016025 | -0.00603 | -0.01665
-0.71 | -0.001442 | -0.00615 | -0.015675
-0.7 | -0.001252 | -0.004975 | -0.0144
-0.69 | -0.0013945 | -0.004035 | -0.01522
-0.68 | -0.0014455 | -0.005235 | -0.01469
-0.67 | -0.0014405 | -0.005105 | -0.014265
-0.66 | -0.001224 | -0.00491 | -0.014765
-0.65 | -0.0012065 | -0.00498 | -0.0146
-0.64 | -0.001124 | -0.00415 | -0.01271
-0.63 | -0.001036 | -0.003865 | -0.01297
-0.62 | -0.0010585 | -0.004035 | -0.0138
-0.61 | -0.001114 | -0.00392 | -0.011095
-0.6 | -0.001051 | -0.00354 | -0.01154
-0.59 | -0.000948 | -0.00305 | -0.011165
-0.58 | -0.000962 | -0.003075 | -0.01038
-0.57 | -0.000862 | -0.00341 | -0.011
-0.56 | -0.000835 | -0.0034 | -0.01047
-0.55 | -0.000775 | -0.00313 | -0.010455
-0.54 | -0.000643 | -0.002995 | -0.009345
-0.53 | -0.0006855 | -0.002545 | -0.007875
-0.52 | -0.0006925 | -0.002575 | -0.009175
-0.51 | -0.0005535 | -0.00272 | -0.00978
-0.5 | -0.0004415 | -0.002265 | -0.006965
-0.49 | -0.0004055 | -0.00196 | -0.006185
-0.48 | -0.0003985 | -0.00162 | -0.00591
-0.47 | -0.0003225 | -0.00131 | -0.003855
-0.46 | -0.0001455 | -0.000895 | -0.002295
-0.45 | 6.1e-05 | -0.0003 | -0.001605
-0.44 | 0.000295 | 0.00057 | 0.000345
-0.43 | 0.0005755 | 0.00154 | 0.004495
-0.42 | 0.0009715 | 0.00298 | 0.010795
-0.41 | 0.00152 | 0.005305 | 0.01718
-0.4 | 0.0022585 | 0.007975 | 0.02606
-0.39 | 0.003331 | 0.01152 | 0.040045
-0.38 | 0.0047575 | 0.01662 | 0.05725
-0.37 | 0.0067175 | 0.02342 | 0.083205
-0.36 | 0.0094115 | 0.03339 | 0.123945
-0.35 | 0.0150225 | 0.04729 | 0.17442
-0.34 | 0.020706 | 0.06574 | 0.24085
-0.33 | 0.02649 | 0.09052 | 0.3379
-0.32 | 0.036445 | 0.12587 | 0.47645
-0.31 | 0.0506 | 0.187515 | 0.65825
-0.3 | 0.06996 | 0.257175 | 0.92675
-0.29 | 0.09639 | 0.33925 | 1.2884
-0.28 | 0.132325 | 0.4697 | 1.7769
-0.27 | 0.20034 | 0.65065 | 2.4376
-0.26 | 0.27304 | 0.88075 | 3.322
-0.25 | 0.35575 | 1.21515 | 4.554
-0.24 | 0.48635 | 1.72505 | 6.245
-0.23 | 0.65995 | 2.32965 | 8.436
-0.22 | 0.8976 | 3.0725 | 11.386
-0.21 | 1.2171 | 4.1575 | 15.236
-0.2 | 1.74885 | 5.673 | 20.6895
-0.19 | 2.3881 | 7.6965 | 27.825
-0.18 | 3.101 | 10.21 | 36.21
-0.17 | 4.1655 | 13.5795 | 47.815
-0.16 | 5.581 | 18.084 | 62.41
-0.15 | 7.489 | 23.8 | 80.515
-0.14 | 10.023 | 31.635 | 102.325
-0.13 | 13.373 | 41.165 | 128.71
-0.12 | 17.7515 | 53.285 | 159.655
-0.11 | 23.28 | 68.55 | 195.95
-0.1 | 30.625 | 87.845 | 236.25
-0.09 | 39.92 | 110.73 | 279.65
-0.08 | 51.015 | 137.88 | 323.75
-0.07 | 64.88 | 169.79 | 376.25
-0.06 | 82.705 | 205.2 | 432.4
-0.05 | 102.22 | 246.75 | 478.45
-0.04 | 123.66 | 293.05 | 531.9
-0.03 | 151.045 | 344.05 | 584.1
-0.02 | 181.85 | 394.65 | 637.55
-0.01 | 214.7 | 444.65 | 698.35
0 | 250.7 | 500.8 | 745.15
0.01 | 284.8 | 551.95 | 781.5
0.02 | 321.5 | 606.75 | 837.5
0.03 | 358.8 | 656.05 | 875.5
0.04 | 387.8 | 700.75 | 908.5
0.05 | 418.7 | 749.65 | 956
0.06 | 450.35 | 801.5 | 988
0.07 | 472.55 | 840 | 1016
0.08 | 489.55 | 872 | 1043
0.09 | 502.5 | 912 | 1071
0.1 | 505.1 | 935.5 | 1098.5
0.11 | 514.05 | 972 | 1128.5
0.12 | 522.5 | 1006.5 | 1138
0.13 | 516.5 | 1021.5 | 1148.5
0.14 | 508.5 | 1044.5 | 1173
0.15 | 503.5 | 1063 | 1190.5
0.16 | 488.5 | 1079 | 1204.5
0.17 | 467 | 1095 | 1199.5
0.18 | 451 | 1113 | 1206
0.19 | 431.5 | 1123.5 | 1222
0.2 | 417.5 | 1131 | 1234
0.21 | 400 | 1144 | 1232
0.22 | 377 | 1143.5 | 1223.5
0.23 | 357.5 | 1147.5 | 1232
0.24 | 331.5 | 1153 | 1231
0.25 | 316 | 1157 | 1231.5
0.26 | 301 | 1155 | 1221
0.27 | 281.5 | 1147.5 | 1214
0.28 | 267.5 | 1146 | 1214.5
0.29 | 254 | 1141.5 | 1210.5
0.3 | 236.5 | 1143 | 1209
0.31 | 213.5 | 1131 | 1185
0.32 | 203 | 1119.5 | 1178
0.33 | 195.5 | 1109.5 | 1173.5
0.34 | 191.5 | 1093 | 1153.5
0.35 | 173 | 1084.5 | 1143.5
0.36 | 150.5 | 1071.5 | 1130.5
0.37 | 149.5 | 1056.5 | 1113.5
0.38 | 138.5 | 1030 | 1093
0.39 | 136 | 1012.5 | 1076
0.4 | 125.5 | 998.5 | 1055.5
0.41 | 110 | 977.5 | 1045.5
0.42 | 114.5 | 957 | 1027.5
0.43 | 107.5 | 927 | 1000.5
0.44 | 97.5 | 901 | 979.5
0.45 | 92.5 | 882.5 | 956.5
0.46 | 86 | 855 | 929.5
0.47 | 85 | 820.5 | 906
0.48 | 92 | 792 | 890
0.49 | 74.5 | 766.5 | 860
0.5 | 53 | 753 | 840