## IDS-VDS Characteristic (mA-mm)
VGS (V) | VDS = 0.100 V | VDS = 0.500 V | VDS = 0.900 V
-0.75 | 0.0003985 | 0.0016834 | 0.005609
-0.74 | 0.00038103 | 0.0016146 | 0.005462
-0.73 | 0.00035988 | 0.0015615 | 0.005267
-0.72 | 0.00034476 | 0.0015111 | 0.005131
-0.71 | 0.00032762 | 0.0014312 | 0.0049761
-0.7 | 0.00031455 | 0.0013966 | 0.0048101
-0.69 | 0.00029765 | 0.0013473 | 0.0046929
-0.68 | 0.00028627 | 0.0012971 | 0.0045222
-0.67 | 0.00027284 | 0.0012509 | 0.0043645
-0.66 | 0.00025994 | 0.001198 | 0.0042385
-0.65 | 0.00024699 | 0.0011571 | 0.0041058
-0.64 | 0.0002352 | 0.0011105 | 0.0039868
-0.63 | 0.00022596 | 0.0010691 | 0.0038507
-0.62 | 0.00021596 | 0.0010319 | 0.0037393
-0.61 | 0.00020529 | 0.0009972 | 0.0036053
-0.6 | 0.00019595 | 0.0009592 | 0.0034885
-0.59 | 0.00018583 | 0.0009178 | 0.0033711
-0.58 | 0.00017795 | 0.0008737 | 0.0032602
-0.57 | 0.00016943 | 0.0008429 | 0.0031702
-0.56 | 0.00016136 | 0.0008143 | 0.0030534
-0.55 | 0.00015415 | 0.0007871 | 0.0029686
-0.54 | 0.00014689 | 0.0007584 | 0.0028408
-0.53 | 0.00013925 | 0.0007298 | 0.002776
-0.52 | 0.00013391 | 0.0007066 | 0.0026813
-0.51 | 0.00012775 | 0.0006767 | 0.0026046
-0.5 | 0.00012153 | 0.0006554 | 0.0025345
-0.49 | 0.00011839 | 0.0006352 | 0.002475
-0.48 | 0.00011375 | 0.0006172 | 0.0024088
-0.47 | 0.00011108 | 0.0006079 | 0.0023632
-0.46 | 0.00010926 | 0.0005919 | 0.0023324
-0.45 | 0.00010861 | 0.0005905 | 0.0023037
-0.44 | 0.000111 | 0.0005947 | 0.0023025
-0.43 | 0.00011485 | 0.0006018 | 0.0023465
-0.42 | 0.00012327 | 0.0006307 | 0.0024373
-0.41 | 0.00013606 | 0.0006711 | 0.0025615
-0.4 | 0.00015493 | 0.0007364 | 0.002762
-0.39 | 0.00018369 | 0.0008376 | 0.0031088
-0.38 | 0.00022539 | 0.0009746 | 0.0036033
-0.37 | 0.00028311 | 0.0011778 | 0.0043488
-0.36 | 0.0003656 | 0.0014645 | 0.0053638
-0.35 | 0.00047808 | 0.0018686 | 0.006923
-0.34 | 0.0006768 | 0.0024417 | 0.009009
-0.33 | 0.0009079 | 0.0032264 | 0.011956
-0.32 | 0.0012271 | 0.0043187 | 0.016015
-0.31 | 0.0016691 | 0.005923 | 0.021799
-0.3 | 0.0022825 | 0.008051 | 0.02986
-0.29 | 0.0031115 | 0.01098 | 0.041188
-0.28 | 0.0042702 | 0.015033 | 0.056337
-0.27 | 0.005955 | 0.020612 | 0.07781
-0.26 | 0.008166 | 0.028356 | 0.1067
-0.25 | 0.011134 | 0.038876 | 0.14661
-0.24 | 0.015232 | 0.053274 | 0.20039
-0.23 | 0.020865 | 0.07455 | 0.27613
-0.22 | 0.02855 | 0.10135 | 0.37697
-0.21 | 0.039035 | 0.13778 | 0.51274
-0.2 | 0.053322 | 0.18678 | 0.6971
-0.19 | 0.07522 | 0.25259 | 0.9344
-0.18 | 0.10204 | 0.34316 | 1.2617
-0.17 | 0.13865 | 0.46188 | 1.6878
-0.16 | 0.18741 | 0.6228 | 2.2418
-0.15 | 0.25291 | 0.8324 | 2.9678
-0.14 | 0.34195 | 1.1116 | 3.8869
-0.13 | 0.45664 | 1.4773 | 5.0523
-0.12 | 0.6167 | 1.9487 | 6.544
-0.11 | 0.8188 | 2.5609 | 8.35
-0.1 | 1.0926 | 3.3517 | 10.494
-0.09 | 1.4453 | 4.3557 | 13.181
-0.08 | 1.9047 | 5.5923 | 16.192
-0.07 | 2.491 | 7.14 | 19.763
-0.06 | 3.2293 | 9.013 | 23.766
-0.05 | 4.1663 | 11.322 | 28.401
-0.04 | 5.312 | 14.063 | 33.555
-0.03 | 6.672 | 17.2 | 39.174
-0.02 | 8.352 | 20.952 | 45.301
-0.01 | 10.366 | 25.16 | 52.021
0 | 12.718 | 29.99 | 59.4
0.01 | 15.408 | 35.204 | 67.02
0.02 | 18.418 | 41.027 | 75.12
0.03 | 21.89 | 47.469 | 83.82
0.04 | 25.624 | 54.317 | 92.76
0.05 | 29.692 | 61.59 | 102.12
0.06 | 34.06 | 69.3 | 111.85
0.07 | 38.692 | 77.66 | 122.06
0.08 | 43.529 | 86.02 | 132.39
0.09 | 48.539 | 95.08 | 143.07
0.1 | 53.637 | 104.37 | 153.73
0.11 | 58.66 | 113.98 | 164.97
0.12 | 63.95 | 123.94 | 176.43
0.13 | 69.19 | 134.02 | 188.01
0.14 | 74.29 | 144.34 | 199.62
0.15 | 79.32 | 154.9 | 211.38
0.16 | 84.26 | 165.81 | 223.42
0.17 | 89.07 | 176.56 | 235.43
0.18 | 93.7 | 187.61 | 247.48
0.19 | 98.24 | 198.85 | 259.54
0.2 | 102.46 | 210.11 | 271.88
0.21 | 106.51 | 221.66 | 284.34
0.22 | 110.34 | 232.98 | 296.57
0.23 | 114.05 | 244.61 | 309
0.24 | 117.53 | 256.09 | 321.14
0.25 | 120.9 | 267.72 | 333.53
0.26 | 124.02 | 279.3 | 345.88
0.27 | 126.85 | 290.78 | 358.13
0.28 | 129.66 | 302.31 | 370.18
0.29 | 132.1 | 313.75 | 382.3
0.3 | 134.62 | 325.35 | 394.41
0.31 | 137.01 | 336.58 | 406.39
0.32 | 138.99 | 347.87 | 418.24
0.33 | 141.12 | 359.1 | 429.91
0.34 | 142.86 | 370.2 | 441.64
0.35 | 144.67 | 381.08 | 453.11
0.36 | 146.39 | 391.71 | 464.46
0.37 | 147.93 | 402.5 | 475.85
0.38 | 149.37 | 412.99 | 486.62
0.39 | 150.7 | 423.27 | 497.64
0.4 | 152.04 | 433.31 | 508.27
0.41 | 153.34 | 443.09 | 518.8
0.42 | 154.59 | 452.91 | 529.22
0.43 | 155.48 | 462.37 | 539.27
0.44 | 156.49 | 471.5 | 549.26
0.45 | 157.51 | 480.38 | 558.91
0.46 | 158.31 | 489.07 | 568.46
0.47 | 159.34 | 497.46 | 577.3
0.48 | 159.96 | 505.57 | 586.6
0.49 | 160.81 | 513.4 | 595.4
0.5 | 161.59 | 520.82 | 603.7

## Tranconductance (mS-mm)
VGS (V) | VDS = 0.100 V | VDS = 0.500 V | VDS = 0.900 V
-0.75 | -0.001747 | -0.00688 | -0.0147
-0.74 | -0.001931 | -0.006095 | -0.0171
-0.73 | -0.0018135 | -0.005175 | -0.01655
-0.72 | -0.001613 | -0.006515 | -0.014545
-0.71 | -0.0015105 | -0.005725 | -0.016045
-0.7 | -0.0014985 | -0.004195 | -0.01416
-0.69 | -0.001414 | -0.004975 | -0.014395
-0.68 | -0.0012405 | -0.00482 | -0.01642
-0.67 | -0.0013165 | -0.004955 | -0.014185
-0.66 | -0.0012925 | -0.00469 | -0.012935
-0.65 | -0.001237 | -0.004375 | -0.012585
-0.64 | -0.0010515 | -0.0044 | -0.012755
-0.63 | -0.000962 | -0.00393 | -0.012375
-0.62 | -0.0010335 | -0.003595 | -0.01227
-0.61 | -0.0010005 | -0.003635 | -0.01254
-0.6 | -0.000973 | -0.00397 | -0.01171
-0.59 | -0.0009 | -0.004275 | -0.011415
-0.58 | -0.00082 | -0.003745 | -0.010045
-0.57 | -0.0008295 | -0.00297 | -0.01034
-0.56 | -0.000764 | -0.00279 | -0.01008
-0.55 | -0.0007235 | -0.002795 | -0.01063
-0.54 | -0.000745 | -0.002865 | -0.00963
-0.53 | -0.000649 | -0.00259 | -0.007975
-0.52 | -0.000575 | -0.002655 | -0.00857
-0.51 | -0.000619 | -0.00256 | -0.00734
-0.5 | -0.000468 | -0.002075 | -0.00648
-0.49 | -0.000389 | -0.00191 | -0.006285
-0.48 | -0.0003655 | -0.001365 | -0.00559
-0.47 | -0.0002245 | -0.001265 | -0.00382
-0.46 | -0.0001235 | -0.00087 | -0.002975
-0.45 | 8.7e-05 | 0.00014 | -0.001495
-0.44 | 0.000312 | 0.000565 | 0.00214
-0.43 | 0.0006135 | 0.0018 | 0.00674
-0.42 | 0.0010605 | 0.003465 | 0.01075
-0.41 | 0.001583 | 0.005285 | 0.016235
-0.4 | 0.0023815 | 0.008325 | 0.027365
-0.39 | 0.003523 | 0.01191 | 0.042065
-0.38 | 0.004971 | 0.01701 | 0.062
-0.37 | 0.0070105 | 0.024495 | 0.088025
-0.36 | 0.0097485 | 0.03454 | 0.12871
-0.35 | 0.01556 | 0.04886 | 0.18226
-0.34 | 0.021491 | 0.06789 | 0.25165
-0.33 | 0.027515 | 0.09385 | 0.3503
-0.32 | 0.03806 | 0.13483 | 0.49215
-0.31 | 0.05277 | 0.186615 | 0.69225
-0.3 | 0.07212 | 0.25285 | 0.96945
-0.29 | 0.099385 | 0.3491 | 1.32385
-0.28 | 0.142175 | 0.4816 | 1.8311
-0.27 | 0.19479 | 0.66615 | 2.51815
-0.26 | 0.25895 | 0.9132 | 3.44
-0.25 | 0.3533 | 1.2459 | 4.6845
-0.24 | 0.48655 | 1.7837 | 6.476
-0.23 | 0.6659 | 2.4038 | 8.829
-0.22 | 0.9085 | 3.1615 | 11.8305
-0.21 | 1.2386 | 4.2715 | 16.0065
-0.2 | 1.80925 | 5.7405 | 21.083
-0.19 | 2.4359 | 7.819 | 28.23
-0.18 | 3.1715 | 10.4645 | 37.67
-0.17 | 4.2685 | 13.982 | 49.005
-0.16 | 5.713 | 18.526 | 64
-0.15 | 7.727 | 24.44 | 82.255
-0.14 | 10.1865 | 32.245 | 104.225
-0.13 | 13.7375 | 41.855 | 132.855
-0.12 | 18.108 | 54.18 | 164.885
-0.11 | 23.795 | 70.15 | 197.5
-0.1 | 31.325 | 89.74 | 241.55
-0.09 | 40.605 | 112.03 | 284.9
-0.08 | 52.285 | 139.215 | 329.1
-0.07 | 66.23 | 171.035 | 378.7
-0.06 | 83.765 | 209.1 | 431.9
-0.05 | 104.135 | 252.5 | 489.45
-0.04 | 125.285 | 293.9 | 538.65
-0.03 | 152 | 344.45 | 587.3
-0.02 | 184.7 | 398 | 642.35
-0.01 | 218.3 | 451.9 | 704.95
0 | 252.1 | 502.2 | 749.95
0.01 | 285 | 551.85 | 786
0.02 | 324.1 | 613.25 | 840
0.03 | 360.3 | 664.5 | 882
0.04 | 390.1 | 706.05 | 915
0.05 | 421.8 | 749.15 | 954.5
0.06 | 450 | 803.5 | 997
0.07 | 473.45 | 836 | 1027
0.08 | 492.35 | 871 | 1050.5
0.09 | 505.4 | 917.5 | 1067
0.1 | 506.05 | 945 | 1095
0.11 | 515.65 | 978.5 | 1135
0.12 | 526.5 | 1002 | 1152
0.13 | 517 | 1020 | 1159.5
0.14 | 506.5 | 1044 | 1168.5
0.15 | 498.5 | 1073.5 | 1190
0.16 | 487.5 | 1083 | 1202.5
0.17 | 472 | 1090 | 1203
0.18 | 458.5 | 1114.5 | 1205.5
0.19 | 438 | 1125 | 1220
0.2 | 413.5 | 1140.5 | 1240
0.21 | 394 | 1143.5 | 1234.5
0.22 | 377 | 1147.5 | 1233
0.23 | 359.5 | 1155.5 | 1228.5
0.24 | 342.5 | 1155.5 | 1226.5
0.25 | 324.5 | 1160.5 | 1237
0.26 | 297.5 | 1153 | 1230
0.27 | 282 | 1150.5 | 1215
0.28 | 262.5 | 1148.5 | 1208.5
0.29 | 248 | 1152 | 1211.5
0.3 | 245.5 | 1141.5 | 1204.5
0.31 | 218.5 | 1126 | 1191.5
0.32 | 205.5 | 1126 | 1176
0.33 | 193.5 | 1116.5 | 1170
0.34 | 177.5 | 1099 | 1160
0.35 | 176.5 | 1075.5 | 1141
0.36 | 163 | 1071 | 1137
0.37 | 149 | 1064 | 1108
0.38 | 138.5 | 1038.5 | 1089.5
0.39 | 133.5 | 1016 | 1082.5
0.4 | 132 | 991 | 1058
0.41 | 127.5 | 980 | 1047.5
0.42 | 107 | 964 | 1023.5
0.43 | 95 | 929.5 | 1002
0.44 | 101.5 | 900.5 | 982
0.45 | 91 | 878.5 | 960
0.46 | 91.5 | 854 | 919.5
0.47 | 82.5 | 825 | 907
0.48 | 73.5 | 797 | 905
0.49 | 81.5 | 762.5 | 855
0.5 | 78 | 742 | 830