## IDS-VDS Characteristic (mA-mm)
VGS (V) | VDS = 0.100 V | VDS = 0.500 V | VDS = 0.900 V
-0.75 | 0.00038717 | 0.0016021 | 0.00523
-0.74 | 0.00036738 | 0.0015402 | 0.005085
-0.73 | 0.00035426 | 0.0014828 | 0.0049564
-0.72 | 0.00033585 | 0.001426 | 0.0048108
-0.71 | 0.00031929 | 0.0013745 | 0.004664
-0.7 | 0.00030455 | 0.0013208 | 0.0044946
-0.69 | 0.00029117 | 0.0012779 | 0.0043632
-0.68 | 0.00027903 | 0.0012274 | 0.0042342
-0.67 | 0.00026619 | 0.0011772 | 0.0041136
-0.66 | 0.00025467 | 0.001143 | 0.0039744
-0.65 | 0.00024234 | 0.0011013 | 0.0038459
-0.64 | 0.00023277 | 0.0010587 | 0.0037292
-0.63 | 0.00022066 | 0.0010198 | 0.0036166
-0.62 | 0.000212 | 0.0009788 | 0.0034983
-0.61 | 0.00020217 | 0.0009399 | 0.0033786
-0.6 | 0.00019165 | 0.0009172 | 0.0032802
-0.59 | 0.00018113 | 0.0008837 | 0.0031742
-0.58 | 0.00017244 | 0.0008509 | 0.0030641
-0.57 | 0.00016504 | 0.0008093 | 0.0029943
-0.56 | 0.00015769 | 0.0007869 | 0.00288
-0.55 | 0.00015032 | 0.0007602 | 0.0028048
-0.54 | 0.00014369 | 0.000722 | 0.002709
-0.53 | 0.00013863 | 0.0007071 | 0.0026309
-0.52 | 0.0001328 | 0.0006832 | 0.0025466
-0.51 | 0.00012657 | 0.0006636 | 0.0024755
-0.5 | 0.00012159 | 0.0006361 | 0.0024089
-0.49 | 0.00011855 | 0.0006184 | 0.002334
-0.48 | 0.00011439 | 0.0006042 | 0.0022848
-0.47 | 0.00011103 | 0.0005917 | 0.0022451
-0.46 | 0.00010964 | 0.0005859 | 0.0022178
-0.45 | 0.0001099 | 0.0005839 | 0.002198
-0.44 | 0.00011266 | 0.0005901 | 0.0022384
-0.43 | 0.00011681 | 0.0006023 | 0.0023032
-0.42 | 0.00012597 | 0.0006351 | 0.0023843
-0.41 | 0.00014047 | 0.0006821 | 0.0025605
-0.4 | 0.00016178 | 0.0007569 | 0.0028128
-0.39 | 0.00019352 | 0.0008654 | 0.0032124
-0.38 | 0.0002371 | 0.0010284 | 0.0037905
-0.37 | 0.00029959 | 0.0012537 | 0.004595
-0.36 | 0.00038739 | 0.0015704 | 0.005803
-0.35 | 0.00051077 | 0.0020164 | 0.007452
-0.34 | 0.0007216 | 0.0026394 | 0.009818
-0.33 | 0.0009711 | 0.0035095 | 0.013047
-0.32 | 0.0013119 | 0.0047171 | 0.017655
-0.31 | 0.0017834 | 0.006561 | 0.024013
-0.3 | 0.0024306 | 0.008906 | 0.032785
-0.29 | 0.0033286 | 0.012089 | 0.045132
-0.28 | 0.0045501 | 0.016565 | 0.06214
-0.27 | 0.006515 | 0.022767 | 0.08539
-0.26 | 0.008876 | 0.031223 | 0.11677
-0.25 | 0.012148 | 0.042585 | 0.16077
-0.24 | 0.016561 | 0.05858 | 0.21926
-0.23 | 0.022704 | 0.07995 | 0.29883
-0.22 | 0.03087 | 0.10905 | 0.40566
-0.21 | 0.042025 | 0.14857 | 0.55097
-0.2 | 0.05736 | 0.20068 | 0.7451
-0.19 | 0.07795 | 0.2715 | 1.0074
-0.18 | 0.10592 | 0.36746 | 1.3512
-0.17 | 0.14319 | 0.49391 | 1.8002
-0.16 | 0.19272 | 0.6654 | 2.3905
-0.15 | 0.26046 | 0.8875 | 3.1329
-0.14 | 0.35047 | 1.1819 | 4.1133
-0.13 | 0.46959 | 1.5635 | 5.3368
-0.12 | 0.6353 | 2.0602 | 6.874
-0.11 | 0.845 | 2.6989 | 8.692
-0.1 | 1.124 | 3.5244 | 10.989
-0.09 | 1.4845 | 4.5641 | 13.669
-0.08 | 1.9538 | 5.856 | 16.767
-0.07 | 2.5475 | 7.469 | 20.382
-0.06 | 3.2958 | 9.398 | 24.563
-0.05 | 4.2553 | 11.76 | 29.233
-0.04 | 5.3988 | 14.508 | 34.452
-0.03 | 6.792 | 17.737 | 40.109
-0.02 | 8.494 | 21.544 | 46.356
-0.01 | 10.51 | 25.811 | 53.094
0 | 12.867 | 30.691 | 60.47
0.01 | 15.596 | 36.006 | 68.26
0.02 | 18.658 | 41.817 | 76.32
0.03 | 22.095 | 48.289 | 85.11
0.04 | 25.882 | 55.122 | 94
0.05 | 29.939 | 62.47 | 103.46
0.06 | 34.34 | 70.25 | 113.2
0.07 | 38.943 | 78.42 | 123.28
0.08 | 43.789 | 87.1 | 133.68
0.09 | 48.791 | 96 | 144.26
0.1 | 53.916 | 105.31 | 155.2
0.11 | 58.94 | 114.97 | 166.3
0.12 | 64.17 | 124.73 | 177.75
0.13 | 69.38 | 134.98 | 189.1
0.14 | 74.49 | 145.3 | 200.8
0.15 | 79.53 | 155.76 | 212.62
0.16 | 84.56 | 166.69 | 224.55
0.17 | 89.37 | 177.44 | 236.64
0.18 | 93.93 | 188.57 | 248.5
0.19 | 98.28 | 199.67 | 260.79
0.2 | 102.56 | 210.94 | 272.95
0.21 | 106.73 | 222.26 | 285.34
0.22 | 110.56 | 233.78 | 297.65
0.23 | 114.24 | 245.25 | 309.76
0.24 | 117.69 | 256.7 | 322.12
0.25 | 120.85 | 268.46 | 334.53
0.26 | 124.04 | 279.71 | 346.69
0.27 | 126.88 | 291.23 | 358.76
0.28 | 129.66 | 302.75 | 370.9
0.29 | 132.24 | 314.17 | 382.84
0.3 | 134.74 | 325.62 | 395.05
0.31 | 136.85 | 336.86 | 406.99
0.32 | 138.99 | 348.05 | 418.52
0.33 | 141 | 359.18 | 430.34
0.34 | 142.9 | 370.26 | 441.9
0.35 | 144.78 | 380.93 | 453.31
0.36 | 146.21 | 391.75 | 464.64
0.37 | 147.79 | 402.43 | 475.75
0.38 | 149.31 | 412.79 | 486.77
0.39 | 150.58 | 423.03 | 497.53
0.4 | 151.92 | 432.9 | 508.15
0.41 | 153.04 | 442.78 | 518.44
0.42 | 154.17 | 452.42 | 528.86
0.43 | 155.32 | 461.8 | 538.87
0.44 | 156.29 | 470.86 | 548.76
0.45 | 157.16 | 479.69 | 558.3
0.46 | 158.16 | 488.37 | 567.71
0.47 | 159.04 | 496.62 | 576.6
0.48 | 159.9 | 504.66 | 585.5
0.49 | 160.72 | 512.35 | 594.2
0.5 | 161.34 | 519.84 | 602.8

## Tranconductance (mS-mm)
VGS (V) | VDS = 0.100 V | VDS = 0.500 V | VDS = 0.900 V
-0.75 | -0.001979 | -0.00619 | -0.0145
-0.74 | -0.0016455 | -0.005965 | -0.01368
-0.73 | -0.0015765 | -0.00571 | -0.01371
-0.72 | -0.0017485 | -0.005415 | -0.01462
-0.71 | -0.001565 | -0.00526 | -0.01581
-0.7 | -0.001406 | -0.00483 | -0.01504
-0.69 | -0.001276 | -0.00467 | -0.01302
-0.68 | -0.001249 | -0.005035 | -0.01248
-0.67 | -0.001218 | -0.00422 | -0.01299
-0.66 | -0.0011925 | -0.003795 | -0.013385
-0.65 | -0.001095 | -0.004215 | -0.01226
-0.64 | -0.001084 | -0.004075 | -0.011465
-0.63 | -0.0010385 | -0.003995 | -0.011545
-0.62 | -0.0009245 | -0.003995 | -0.0119
-0.61 | -0.0010175 | -0.00308 | -0.010905
-0.6 | -0.001052 | -0.00281 | -0.01022
-0.59 | -0.0009605 | -0.003315 | -0.010805
-0.58 | -0.0008045 | -0.00372 | -0.008995
-0.57 | -0.0007375 | -0.0032 | -0.009205
-0.56 | -0.000736 | -0.002455 | -0.009475
-0.55 | -0.0007 | -0.003245 | -0.00855
-0.54 | -0.0005845 | -0.002655 | -0.008695
-0.53 | -0.0005445 | -0.00194 | -0.00812
-0.52 | -0.000603 | -0.002175 | -0.00777
-0.51 | -0.0005605 | -0.002355 | -0.006885
-0.5 | -0.000401 | -0.00226 | -0.007075
-0.49 | -0.00036 | -0.001595 | -0.006205
-0.48 | -0.000376 | -0.001335 | -0.004445
-0.47 | -0.0002375 | -0.000915 | -0.00335
-0.46 | -5.65e-05 | -0.00039 | -0.002355
-0.45 | 0.000151 | 0.00021 | 0.00103
-0.44 | 0.0003455 | 0.00092 | 0.00526
-0.43 | 0.0006655 | 0.00225 | 0.007295
-0.42 | 0.001183 | 0.00399 | 0.012865
-0.41 | 0.0017905 | 0.00609 | 0.021425
-0.4 | 0.0026525 | 0.009165 | 0.032595
-0.39 | 0.003766 | 0.013575 | 0.048885
-0.38 | 0.0053035 | 0.019415 | 0.06913
-0.37 | 0.0075145 | 0.0271 | 0.100625
-0.36 | 0.010559 | 0.038135 | 0.14285
-0.35 | 0.0167105 | 0.05345 | 0.20075
-0.34 | 0.0230165 | 0.074655 | 0.27975
-0.33 | 0.029515 | 0.103885 | 0.39185
-0.32 | 0.040615 | 0.152575 | 0.5483
-0.31 | 0.055935 | 0.209445 | 0.7565
-0.3 | 0.07726 | 0.2764 | 1.05595
-0.29 | 0.105975 | 0.38295 | 1.46775
-0.28 | 0.15932 | 0.5339 | 2.0129
-0.27 | 0.216295 | 0.7329 | 2.7315
-0.26 | 0.28165 | 0.9909 | 3.769
-0.25 | 0.38425 | 1.36785 | 5.1245
-0.24 | 0.5278 | 1.86825 | 6.903
-0.23 | 0.71545 | 2.5235 | 9.32
-0.22 | 0.96605 | 3.431 | 12.607
-0.21 | 1.3245 | 4.5815 | 16.972
-0.2 | 1.79625 | 6.1465 | 22.8215
-0.19 | 2.428 | 8.339 | 30.305
-0.18 | 3.262 | 11.1205 | 39.64
-0.17 | 4.34 | 14.897 | 51.965
-0.16 | 5.8635 | 19.6795 | 66.635
-0.15 | 7.8875 | 25.825 | 86.14
-0.14 | 10.4565 | 33.8 | 110.195
-0.13 | 14.2415 | 43.915 | 138.035
-0.12 | 18.7705 | 56.77 | 167.76
-0.11 | 24.435 | 73.21 | 205.75
-0.1 | 31.975 | 93.26 | 248.85
-0.09 | 41.49 | 116.58 | 288.9
-0.08 | 53.15 | 145.245 | 335.65
-0.07 | 67.1 | 177.1 | 389.8
-0.06 | 85.39 | 214.55 | 442.55
-0.05 | 105.15 | 255.5 | 494.45
-0.04 | 126.835 | 298.85 | 543.8
-0.03 | 154.76 | 351.8 | 595.2
-0.02 | 185.9 | 403.7 | 649.25
-0.01 | 218.65 | 457.35 | 705.7
0 | 254.3 | 509.75 | 758.3
0.01 | 289.55 | 556.3 | 792.5
0.02 | 324.95 | 614.15 | 842.5
0.03 | 361.2 | 665.25 | 884
0.04 | 392.2 | 709.05 | 917.5
0.05 | 422.9 | 756.4 | 960
0.06 | 450.2 | 797.5 | 991
0.07 | 472.45 | 842.5 | 1024
0.08 | 492.4 | 879 | 1049
0.09 | 506.35 | 910.5 | 1076
0.1 | 507.45 | 948.5 | 1102
0.11 | 512.7 | 971 | 1127.5
0.12 | 522 | 1000.5 | 1140
0.13 | 516 | 1028.5 | 1152.5
0.14 | 507.5 | 1039 | 1176
0.15 | 503.5 | 1069.5 | 1187.5
0.16 | 492 | 1084 | 1201
0.17 | 468.5 | 1094 | 1197.5
0.18 | 445.5 | 1111.5 | 1207.5
0.19 | 431.5 | 1118.5 | 1222.5
0.2 | 422.5 | 1129.5 | 1227.5
0.21 | 400 | 1142 | 1235
0.22 | 375.5 | 1149.5 | 1221
0.23 | 356.5 | 1146 | 1223.5
0.24 | 330.5 | 1160.5 | 1238.5
0.25 | 317.5 | 1150.5 | 1228.5
0.26 | 301.5 | 1138.5 | 1211.5
0.27 | 281 | 1152 | 1210.5
0.28 | 268 | 1147 | 1204
0.29 | 254 | 1143.5 | 1207.5
0.3 | 230.5 | 1134.5 | 1207.5
0.31 | 212.5 | 1121.5 | 1173.5
0.32 | 207.5 | 1116 | 1167.5
0.33 | 195.5 | 1110.5 | 1169
0.34 | 189 | 1087.5 | 1148.5
0.35 | 165.5 | 1074.5 | 1137
0.36 | 150.5 | 1075 | 1122
0.37 | 155 | 1052 | 1106.5
0.38 | 139.5 | 1030 | 1089
0.39 | 130.5 | 1005.5 | 1069
0.4 | 123 | 987.5 | 1045.5
0.41 | 112.5 | 976 | 1035.5
0.42 | 114 | 951 | 1021.5
0.43 | 106 | 922 | 995
0.44 | 92 | 894.5 | 971.5
0.45 | 93.5 | 875.5 | 947.5
0.46 | 94 | 846.5 | 915
0.47 | 87 | 814.5 | 889.5
0.48 | 84 | 786.5 | 880
0.49 | 72 | 759 | 865
0.5 | 62 | 749 | 860