## IDS-VDS Characteristic (mA-mm)
VGS (V) | VDS = 0.100 V | VDS = 0.500 V | VDS = 0.900 V
-0.75 | 0.00035307 | 0.0014444 | 0.0047666
-0.74 | 0.00033498 | 0.0013877 | 0.0046048
-0.73 | 0.00032084 | 0.0013393 | 0.0044682
-0.72 | 0.00030538 | 0.0012854 | 0.0043721
-0.71 | 0.00029377 | 0.001249 | 0.0042155
-0.7 | 0.00028082 | 0.0011998 | 0.0040852
-0.69 | 0.0002688 | 0.0011523 | 0.0039766
-0.68 | 0.00025574 | 0.001115 | 0.0038413
-0.67 | 0.00024589 | 0.0010701 | 0.0037336
-0.66 | 0.00023528 | 0.0010296 | 0.0036197
-0.65 | 0.00022345 | 0.000988 | 0.0034885
-0.64 | 0.00021133 | 0.0009597 | 0.0033948
-0.63 | 0.00020373 | 0.0009252 | 0.0032849
-0.62 | 0.00019291 | 0.0008845 | 0.0031703
-0.61 | 0.00018353 | 0.000854 | 0.0030572
-0.6 | 0.00017591 | 0.0008206 | 0.0029695
-0.59 | 0.00016881 | 0.0007933 | 0.0028819
-0.58 | 0.00016039 | 0.000764 | 0.002799
-0.57 | 0.00015419 | 0.0007394 | 0.0027035
-0.56 | 0.0001454 | 0.0007112 | 0.0026157
-0.55 | 0.00013879 | 0.0006856 | 0.0025279
-0.54 | 0.00013375 | 0.0006607 | 0.002456
-0.53 | 0.00012693 | 0.0006389 | 0.0023747
-0.52 | 0.00012236 | 0.0006181 | 0.0023106
-0.51 | 0.00011762 | 0.0005976 | 0.0022475
-0.5 | 0.00011286 | 0.000581 | 0.0021954
-0.49 | 0.00010913 | 0.0005638 | 0.002139
-0.48 | 0.00010678 | 0.0005528 | 0.0020858
-0.47 | 0.00010416 | 0.0005455 | 0.0020534
-0.46 | 0.00010292 | 0.0005375 | 0.0020412
-0.45 | 0.00010437 | 0.0005407 | 0.0020449
-0.44 | 0.00010789 | 0.0005493 | 0.0020722
-0.43 | 0.00011389 | 0.0005679 | 0.00215
-0.42 | 0.00012358 | 0.000603 | 0.0022792
-0.41 | 0.00013959 | 0.0006554 | 0.0024637
-0.4 | 0.00016196 | 0.000737 | 0.0027488
-0.39 | 0.00019605 | 0.0008592 | 0.0031657
-0.38 | 0.00024309 | 0.0010264 | 0.0037855
-0.37 | 0.00030947 | 0.0012667 | 0.0046443
-0.36 | 0.00040049 | 0.0016057 | 0.00597
-0.35 | 0.00053037 | 0.0020761 | 0.007715
-0.34 | 0.0007546 | 0.0027432 | 0.010173
-0.33 | 0.0010126 | 0.0036452 | 0.013691
-0.32 | 0.001368 | 0.0049112 | 0.018499
-0.31 | 0.0018639 | 0.006847 | 0.025246
-0.3 | 0.0025452 | 0.00929 | 0.0346
-0.29 | 0.0034833 | 0.012623 | 0.047536
-0.28 | 0.0047462 | 0.01729 | 0.06573
-0.27 | 0.00678 | 0.023699 | 0.08981
-0.26 | 0.009248 | 0.032461 | 0.12338
-0.25 | 0.012618 | 0.044453 | 0.16881
-0.24 | 0.017125 | 0.06186 | 0.23071
-0.23 | 0.023481 | 0.0839 | 0.31613
-0.22 | 0.031921 | 0.11372 | 0.42699
-0.21 | 0.043496 | 0.15442 | 0.5775
-0.2 | 0.06064 | 0.20986 | 0.7852
-0.19 | 0.08206 | 0.28298 | 1.0533
-0.18 | 0.11135 | 0.38173 | 1.418
-0.17 | 0.15079 | 0.51149 | 1.8854
-0.16 | 0.20216 | 0.6898 | 2.4907
-0.15 | 0.273 | 0.9168 | 3.2725
-0.14 | 0.36715 | 1.2218 | 4.2751
-0.13 | 0.49052 | 1.6176 | 5.5386
-0.12 | 0.6574 | 2.131 | 7.103
-0.11 | 0.8725 | 2.7954 | 9.018
-0.1 | 1.1615 | 3.6188 | 11.324
-0.09 | 1.531 | 4.6958 | 14.085
-0.08 | 2.0069 | 6.004 | 17.233
-0.07 | 2.6127 | 7.633 | 20.901
-0.06 | 3.3793 | 9.608 | 25.152
-0.05 | 4.3423 | 11.999 | 29.903
-0.04 | 5.5297 | 14.806 | 35.17
-0.03 | 6.924 | 18.115 | 40.858
-0.02 | 8.631 | 21.898 | 47.162
-0.01 | 10.699 | 26.179 | 53.948
0 | 13.078 | 31.156 | 61.44
0.01 | 15.811 | 36.532 | 69.14
0.02 | 18.873 | 42.391 | 77.4
0.03 | 22.343 | 48.894 | 86.01
0.04 | 26.112 | 55.779 | 95.06
0.05 | 30.222 | 63.09 | 104.47
0.06 | 34.599 | 70.95 | 114.29
0.07 | 39.247 | 79.21 | 124.35
0.08 | 44.088 | 87.82 | 134.74
0.09 | 49.031 | 96.79 | 145.42
0.1 | 54.152 | 105.99 | 156.27
0.11 | 59.17 | 115.65 | 167.47
0.12 | 64.45 | 125.57 | 178.71
0.13 | 69.62 | 135.77 | 190.2
0.14 | 74.66 | 146.19 | 201.87
0.15 | 79.65 | 156.53 | 213.62
0.16 | 84.63 | 167.38 | 225.66
0.17 | 89.38 | 178.24 | 237.6
0.18 | 93.95 | 189.23 | 249.72
0.19 | 98.39 | 200.38 | 261.78
0.2 | 102.58 | 211.6 | 273.99
0.21 | 106.63 | 223.08 | 286.27
0.22 | 110.38 | 234.4 | 298.5
0.23 | 114.03 | 245.85 | 310.84
0.24 | 117.53 | 257.24 | 323.02
0.25 | 120.88 | 268.83 | 335.28
0.26 | 123.82 | 280.42 | 347.34
0.27 | 126.66 | 291.84 | 359.59
0.28 | 129.29 | 303.3 | 371.69
0.29 | 131.76 | 314.48 | 383.68
0.3 | 134.47 | 326.02 | 395.84
0.31 | 136.54 | 337.28 | 407.51
0.32 | 138.63 | 348.41 | 419.34
0.33 | 140.56 | 359.58 | 430.98
0.34 | 142.38 | 370.54 | 442.53
0.35 | 144.26 | 381.25 | 453.86
0.36 | 145.83 | 391.98 | 465.06
0.37 | 147.29 | 402.65 | 476.24
0.38 | 148.69 | 412.85 | 487.22
0.39 | 150.18 | 423.13 | 497.97
0.4 | 151.44 | 433.04 | 508.42
0.41 | 152.56 | 442.8 | 518.92
0.42 | 153.65 | 452.5 | 529.2
0.43 | 154.53 | 461.67 | 539.2
0.44 | 155.83 | 470.78 | 549.02
0.45 | 156.71 | 479.58 | 558.43
0.46 | 157.53 | 488.22 | 567.94
0.47 | 158.33 | 496.46 | 576.6
0.48 | 159.02 | 504.37 | 586
0.49 | 160.05 | 512.09 | 594.2
0.5 | 160.63 | 519.53 | 602.8

## Tranconductance (mS-mm)
VGS (V) | VDS = 0.100 V | VDS = 0.500 V | VDS = 0.900 V
-0.75 | -0.001809 | -0.00567 | -0.01618
-0.74 | -0.0016115 | -0.005255 | -0.01492
-0.73 | -0.00148 | -0.005115 | -0.011635
-0.72 | -0.0013535 | -0.004515 | -0.012635
-0.71 | -0.001228 | -0.00428 | -0.014345
-0.7 | -0.0012485 | -0.004835 | -0.011945
-0.69 | -0.001254 | -0.00424 | -0.012195
-0.68 | -0.0011455 | -0.00411 | -0.01215
-0.67 | -0.001023 | -0.00427 | -0.01108
-0.66 | -0.001122 | -0.004105 | -0.012255
-0.65 | -0.0011975 | -0.003495 | -0.011245
-0.64 | -0.000986 | -0.00314 | -0.01018
-0.63 | -0.000921 | -0.00376 | -0.011225
-0.62 | -0.00101 | -0.00356 | -0.011385
-0.61 | -0.00085 | -0.003195 | -0.01004
-0.6 | -0.000736 | -0.003035 | -0.008765
-0.59 | -0.000776 | -0.00283 | -0.008525
-0.58 | -0.000731 | -0.002695 | -0.00892
-0.57 | -0.0007495 | -0.00264 | -0.009165
-0.56 | -0.00077 | -0.00269 | -0.00878
-0.55 | -0.0005825 | -0.002525 | -0.007985
-0.54 | -0.000593 | -0.002335 | -0.00766
-0.53 | -0.0005695 | -0.00213 | -0.00727
-0.52 | -0.0004655 | -0.002065 | -0.00636
-0.51 | -0.000475 | -0.001855 | -0.00576
-0.5 | -0.0004245 | -0.00169 | -0.005425
-0.49 | -0.000304 | -0.00141 | -0.00548
-0.48 | -0.0002485 | -0.000915 | -0.00428
-0.47 | -0.000193 | -0.000765 | -0.00223
-0.46 | 1.05e-05 | -0.00024 | -0.000425
-0.45 | 0.0002485 | 0.00059 | 0.00155
-0.44 | 0.000476 | 0.00136 | 0.005255
-0.43 | 0.0007845 | 0.002685 | 0.01035
-0.42 | 0.001285 | 0.004375 | 0.015685
-0.41 | 0.001919 | 0.0067 | 0.02348
-0.4 | 0.002823 | 0.01019 | 0.0351
-0.39 | 0.0040565 | 0.01447 | 0.051835
-0.38 | 0.005671 | 0.020375 | 0.07393
-0.37 | 0.00787 | 0.028965 | 0.109225
-0.36 | 0.011045 | 0.04047 | 0.153535
-0.35 | 0.0177055 | 0.056875 | 0.21015
-0.34 | 0.0241115 | 0.078455 | 0.2988
-0.33 | 0.03067 | 0.1084 | 0.4163
-0.32 | 0.042565 | 0.16009 | 0.57775
-0.31 | 0.05886 | 0.21894 | 0.80505
-0.3 | 0.08097 | 0.2888 | 1.1145
-0.29 | 0.11005 | 0.4 | 1.5565
-0.28 | 0.164835 | 0.5538 | 2.1137
-0.27 | 0.22509 | 0.75855 | 2.8825
-0.26 | 0.2919 | 1.0377 | 3.95
-0.25 | 0.39385 | 1.46995 | 5.3665
-0.24 | 0.54315 | 1.97235 | 7.366
-0.23 | 0.7398 | 2.593 | 9.814
-0.22 | 1.00075 | 3.526 | 13.0685
-0.21 | 1.43595 | 4.807 | 17.9105
-0.2 | 1.9282 | 6.428 | 23.79
-0.19 | 2.5355 | 8.5935 | 31.64
-0.18 | 3.4365 | 11.4255 | 41.605
-0.17 | 4.5405 | 15.4035 | 53.635
-0.16 | 6.1105 | 20.2655 | 69.355
-0.15 | 8.2495 | 26.6 | 89.22
-0.14 | 10.876 | 35.04 | 113.305
-0.13 | 14.5125 | 45.46 | 141.395
-0.12 | 19.099 | 58.89 | 173.97
-0.11 | 25.205 | 74.39 | 211.05
-0.1 | 32.925 | 95.02 | 253.35
-0.09 | 42.27 | 119.26 | 295.45
-0.08 | 54.085 | 146.86 | 340.8
-0.07 | 68.62 | 180.2 | 395.95
-0.06 | 86.48 | 218.3 | 450.1
-0.05 | 107.52 | 259.9 | 500.9
-0.04 | 129.085 | 305.8 | 547.75
-0.03 | 155.065 | 354.6 | 599.6
-0.02 | 188.75 | 403.2 | 654.5
-0.01 | 222.35 | 462.9 | 713.9
0 | 255.6 | 517.65 | 759.6
0.01 | 289.75 | 561.75 | 798
0.02 | 326.6 | 618.1 | 843.5
0.03 | 361.95 | 669.4 | 883
0.04 | 393.95 | 709.8 | 923
0.05 | 424.35 | 758.55 | 961.5
0.06 | 451.25 | 806 | 994
0.07 | 474.45 | 843.5 | 1022.5
0.08 | 489.2 | 879 | 1053.5
0.09 | 503.2 | 908.5 | 1076.5
0.1 | 506.95 | 943 | 1102.5
0.11 | 514.9 | 979 | 1122
0.12 | 522.5 | 1006 | 1136.5
0.13 | 510.5 | 1031 | 1158
0.14 | 501.5 | 1038 | 1171
0.15 | 498.5 | 1059.5 | 1189.5
0.16 | 486.5 | 1085.5 | 1199
0.17 | 466 | 1092.5 | 1203
0.18 | 450.5 | 1107 | 1209
0.19 | 431.5 | 1118.5 | 1213.5
0.2 | 412 | 1135 | 1224.5
0.21 | 390 | 1140 | 1225.5
0.22 | 370 | 1138.5 | 1228.5
0.23 | 357.5 | 1142 | 1226
0.24 | 342.5 | 1149 | 1222
0.25 | 314.5 | 1159 | 1216
0.26 | 289 | 1150.5 | 1215.5
0.27 | 273.5 | 1144 | 1217.5
0.28 | 255 | 1132 | 1204.5
0.29 | 259 | 1136 | 1207.5
0.3 | 239 | 1140 | 1191.5
0.31 | 208 | 1119.5 | 1175
0.32 | 201 | 1115 | 1173.5
0.33 | 187.5 | 1106.5 | 1159.5
0.34 | 185 | 1083.5 | 1144
0.35 | 172.5 | 1072 | 1126.5
0.36 | 151.5 | 1070 | 1119
0.37 | 143 | 1043.5 | 1108
0.38 | 144.5 | 1024 | 1086.5
0.39 | 137.5 | 1009.5 | 1060
0.4 | 119 | 983.5 | 1047.5
0.41 | 110.5 | 973 | 1039
0.42 | 98.5 | 943.5 | 1014
0.43 | 109 | 914 | 991
0.44 | 109 | 895.5 | 961.5
0.45 | 85 | 872 | 946
0.46 | 81 | 844 | 908.5
0.47 | 74.5 | 807.5 | 903
0.48 | 86 | 781.5 | 880
0.49 | 80.5 | 758 | 840
0.5 | 58 | 744 | 860