## IDS-VDS Characteristic (mA-mm)
VGS (V) | VDS = 0.100 V | VDS = 0.500 V | VDS = 0.900 V
-0.75 | 0.00034921 | 0.0014143 | 0.0045545
-0.74 | 0.00033548 | 0.0013545 | 0.0044266
-0.73 | 0.0003204 | 0.0013092 | 0.0042733
-0.72 | 0.00030545 | 0.0012758 | 0.0041339
-0.71 | 0.00029111 | 0.0012191 | 0.0040165
-0.7 | 0.00027806 | 0.0011712 | 0.0039197
-0.69 | 0.00026664 | 0.0011313 | 0.0037934
-0.68 | 0.00025435 | 0.0010915 | 0.0036678
-0.67 | 0.00024318 | 0.001053 | 0.0035834
-0.66 | 0.00023252 | 0.0010191 | 0.003455
-0.65 | 0.00022192 | 0.0009736 | 0.0033493
-0.64 | 0.00021155 | 0.0009471 | 0.0032329
-0.63 | 0.00020345 | 0.0009142 | 0.0031225
-0.62 | 0.00019364 | 0.0008766 | 0.003042
-0.61 | 0.00018463 | 0.0008496 | 0.0029419
-0.6 | 0.00017606 | 0.0008208 | 0.0028544
-0.59 | 0.00016774 | 0.0007874 | 0.0027583
-0.58 | 0.00016128 | 0.0007614 | 0.00268
-0.57 | 0.00015465 | 0.0007292 | 0.0025868
-0.56 | 0.00014626 | 0.0007027 | 0.0025159
-0.55 | 0.00014103 | 0.0006737 | 0.0024454
-0.54 | 0.00013433 | 0.0006527 | 0.0023835
-0.53 | 0.00012847 | 0.0006327 | 0.0023001
-0.52 | 0.00012231 | 0.000614 | 0.0022325
-0.51 | 0.00011739 | 0.0005874 | 0.0021708
-0.5 | 0.00011372 | 0.0005721 | 0.0021137
-0.49 | 0.00010935 | 0.0005602 | 0.0020663
-0.48 | 0.00010629 | 0.0005448 | 0.0020346
-0.47 | 0.00010423 | 0.0005408 | 0.0020009
-0.46 | 0.00010344 | 0.000538 | 0.0019865
-0.45 | 0.0001049 | 0.000541 | 0.002005
-0.44 | 0.00010943 | 0.0005488 | 0.0020469
-0.43 | 0.00011629 | 0.000571 | 0.0021274
-0.42 | 0.00012699 | 0.0006118 | 0.0022508
-0.41 | 0.00014436 | 0.0006697 | 0.0024653
-0.4 | 0.00016859 | 0.000758 | 0.0027803
-0.39 | 0.00020442 | 0.0008915 | 0.0032278
-0.38 | 0.00025485 | 0.0010707 | 0.0038939
-0.37 | 0.00032541 | 0.0013304 | 0.0048259
-0.36 | 0.00042413 | 0.0016886 | 0.006234
-0.35 | 0.00055835 | 0.0021982 | 0.008096
-0.34 | 0.0007947 | 0.0029018 | 0.01073
-0.33 | 0.0010706 | 0.0038775 | 0.014429
-0.32 | 0.0014454 | 0.0052081 | 0.019585
-0.31 | 0.0019636 | 0.007254 | 0.026639
-0.3 | 0.0026825 | 0.009851 | 0.036459
-0.29 | 0.0036649 | 0.013458 | 0.050081
-0.28 | 0.0050005 | 0.018324 | 0.06904
-0.27 | 0.007147 | 0.025133 | 0.09454
-0.26 | 0.009738 | 0.034327 | 0.12925
-0.25 | 0.013269 | 0.046862 | 0.17707
-0.24 | 0.018072 | 0.06492 | 0.24095
-0.23 | 0.024595 | 0.08833 | 0.33015
-0.22 | 0.033564 | 0.11963 | 0.44602
-0.21 | 0.045523 | 0.16218 | 0.6055
-0.2 | 0.06337 | 0.21948 | 0.816
-0.19 | 0.08569 | 0.29522 | 1.096
-0.18 | 0.11637 | 0.39805 | 1.4659
-0.17 | 0.15657 | 0.53527 | 1.9535
-0.16 | 0.21073 | 0.7197 | 2.5802
-0.15 | 0.28267 | 0.9574 | 3.383
-0.14 | 0.38033 | 1.2655 | 4.4053
-0.13 | 0.50817 | 1.6781 | 5.706
-0.12 | 0.6813 | 2.1995 | 7.293
-0.11 | 0.9041 | 2.8764 | 9.238
-0.1 | 1.1951 | 3.7362 | 11.586
-0.09 | 1.5793 | 4.8299 | 14.374
-0.08 | 2.0613 | 6.173 | 17.625
-0.07 | 2.688 | 7.822 | 21.372
-0.06 | 3.472 | 9.853 | 25.594
-0.05 | 4.4475 | 12.257 | 30.473
-0.04 | 5.6668 | 15.118 | 35.649
-0.03 | 7.083 | 18.487 | 41.552
-0.02 | 8.829 | 22.295 | 47.932
-0.01 | 10.901 | 26.705 | 54.726
0 | 13.33 | 31.622 | 62.32
0.01 | 16.068 | 37.103 | 70.19
0.02 | 19.17 | 42.954 | 78.28
0.03 | 22.662 | 49.557 | 87.13
0.04 | 26.459 | 56.442 | 96.24
0.05 | 30.585 | 63.83 | 105.65
0.06 | 34.947 | 71.63 | 115.45
0.07 | 39.662 | 80.09 | 125.71
0.08 | 44.488 | 88.62 | 136.03
0.09 | 49.484 | 97.65 | 146.77
0.1 | 54.595 | 107.05 | 157.83
0.11 | 59.65 | 116.51 | 168.76
0.12 | 64.94 | 126.65 | 180.36
0.13 | 70.13 | 136.72 | 191.9
0.14 | 75.2 | 147.09 | 203.52
0.15 | 80.18 | 157.68 | 215.4
0.16 | 85.17 | 168.54 | 227.33
0.17 | 89.92 | 179.46 | 239.27
0.18 | 94.53 | 190.5 | 251.41
0.19 | 98.94 | 201.66 | 263.57
0.2 | 103.13 | 212.82 | 275.65
0.21 | 107.09 | 224.38 | 288.12
0.22 | 111.02 | 235.76 | 300.3
0.23 | 114.56 | 247.13 | 312.56
0.24 | 118 | 258.77 | 324.93
0.25 | 121.32 | 270.16 | 337.08
0.26 | 124.36 | 281.73 | 349.3
0.27 | 127.17 | 293.22 | 361.49
0.28 | 129.84 | 304.63 | 373.54
0.29 | 132.38 | 316.04 | 385.61
0.3 | 134.81 | 327.48 | 397.54
0.31 | 137.21 | 338.77 | 409.47
0.32 | 139.19 | 349.93 | 421.13
0.33 | 141.06 | 361.11 | 432.88
0.34 | 142.94 | 371.9 | 444.3
0.35 | 144.63 | 382.76 | 455.67
0.36 | 146.49 | 393.42 | 466.87
0.37 | 147.81 | 404.08 | 478.09
0.38 | 149.18 | 414.47 | 488.95
0.39 | 150.57 | 424.47 | 499.49
0.4 | 151.86 | 434.5 | 510.18
0.41 | 153.08 | 444.26 | 520.55
0.42 | 154.05 | 453.85 | 530.84
0.43 | 155.15 | 463.13 | 540.88
0.44 | 156.19 | 472.1 | 550.52
0.45 | 157.31 | 480.86 | 560.06
0.46 | 157.99 | 489.5 | 569.49
0.47 | 158.83 | 497.72 | 578.4
0.48 | 159.64 | 505.61 | 587.4
0.49 | 160.4 | 513.24 | 595.6
0.5 | 161.28 | 520.63 | 604.2

## Tranconductance (mS-mm)
VGS (V) | VDS = 0.100 V | VDS = 0.500 V | VDS = 0.900 V
-0.75 | -0.001373 | -0.00598 | -0.01279
-0.74 | -0.0014405 | -0.005255 | -0.01406
-0.73 | -0.0015015 | -0.003935 | -0.014635
-0.72 | -0.0014645 | -0.004505 | -0.01284
-0.71 | -0.0013695 | -0.00523 | -0.01071
-0.7 | -0.0012235 | -0.00439 | -0.011155
-0.69 | -0.0011855 | -0.003985 | -0.012595
-0.68 | -0.001173 | -0.003915 | -0.0105
-0.67 | -0.0010915 | -0.00362 | -0.01064
-0.66 | -0.001063 | -0.00397 | -0.011705
-0.65 | -0.0010485 | -0.0036 | -0.011105
-0.64 | -0.0009235 | -0.00297 | -0.01134
-0.63 | -0.0008955 | -0.003525 | -0.009545
-0.62 | -0.000941 | -0.00323 | -0.00903
-0.61 | -0.000879 | -0.00279 | -0.00938
-0.6 | -0.0008445 | -0.00311 | -0.00918
-0.59 | -0.000739 | -0.00297 | -0.00872
-0.58 | -0.0006545 | -0.00291 | -0.008575
-0.57 | -0.000751 | -0.002935 | -0.008205
-0.56 | -0.000681 | -0.002775 | -0.00707
-0.55 | -0.0005965 | -0.0025 | -0.00662
-0.54 | -0.000628 | -0.00205 | -0.007265
-0.53 | -0.000601 | -0.001935 | -0.00755
-0.52 | -0.000554 | -0.002265 | -0.006465
-0.51 | -0.0004295 | -0.002095 | -0.00594
-0.5 | -0.000402 | -0.00136 | -0.005225
-0.49 | -0.0003715 | -0.001365 | -0.003955
-0.48 | -0.000256 | -0.00097 | -0.00327
-0.47 | -0.0001425 | -0.00034 | -0.002405
-0.46 | 3.35e-05 | 1e-05 | 0.000205
-0.45 | 0.0002995 | 0.00054 | 0.00302
-0.44 | 0.0005695 | 0.0015 | 0.00612
-0.43 | 0.000878 | 0.00315 | 0.010195
-0.42 | 0.0014035 | 0.004935 | 0.016895
-0.41 | 0.00208 | 0.00731 | 0.026475
-0.4 | 0.003003 | 0.01109 | 0.038125
-0.39 | 0.004313 | 0.015635 | 0.05568
-0.38 | 0.0060495 | 0.021945 | 0.079905
-0.37 | 0.008464 | 0.030895 | 0.117005
-0.36 | 0.011647 | 0.04339 | 0.163505
-0.35 | 0.0185285 | 0.06066 | 0.2248
-0.34 | 0.0256125 | 0.083965 | 0.31665
-0.33 | 0.032535 | 0.115315 | 0.44275
-0.32 | 0.04465 | 0.168825 | 0.6105
-0.31 | 0.061855 | 0.232145 | 0.8437
-0.3 | 0.085065 | 0.3102 | 1.1721
-0.29 | 0.1159 | 0.42365 | 1.62905
-0.28 | 0.174105 | 0.58375 | 2.22295
-0.27 | 0.236875 | 0.80015 | 3.0105
-0.26 | 0.3061 | 1.08645 | 4.1265
-0.25 | 0.4167 | 1.52965 | 5.585
-0.24 | 0.5663 | 2.0734 | 7.654
-0.23 | 0.7746 | 2.7355 | 10.2535
-0.22 | 1.0464 | 3.6925 | 13.7675
-0.21 | 1.4903 | 4.9925 | 18.499
-0.2 | 2.00835 | 6.652 | 24.525
-0.19 | 2.65 | 8.9285 | 32.495
-0.18 | 3.544 | 12.0025 | 42.875
-0.17 | 4.718 | 16.0825 | 55.715
-0.16 | 6.305 | 21.1065 | 71.475
-0.15 | 8.48 | 27.29 | 91.255
-0.14 | 11.275 | 36.035 | 116.15
-0.13 | 15.0485 | 46.7 | 144.385
-0.12 | 19.7965 | 59.915 | 176.6
-0.11 | 25.69 | 76.835 | 214.65
-0.1 | 33.76 | 97.675 | 256.8
-0.09 | 43.31 | 121.84 | 301.95
-0.08 | 55.435 | 149.605 | 349.9
-0.07 | 70.535 | 184 | 398.45
-0.06 | 87.975 | 221.75 | 455.05
-0.05 | 109.74 | 263.25 | 502.75
-0.04 | 131.775 | 311.5 | 553.95
-0.03 | 158.11 | 358.85 | 614.15
-0.02 | 190.9 | 410.9 | 658.7
-0.01 | 225.05 | 466.35 | 719.4
0 | 258.35 | 519.9 | 773.2
0.01 | 292 | 566.6 | 798
0.02 | 329.7 | 622.7 | 847
0.03 | 364.45 | 674.4 | 898
0.04 | 396.15 | 713.65 | 926
0.05 | 424.4 | 759.4 | 960.5
0.06 | 453.85 | 813 | 1003
0.07 | 477.05 | 849.5 | 1029
0.08 | 491.1 | 878 | 1053
0.09 | 505.35 | 921.5 | 1090
0.1 | 508.3 | 943 | 1099.5
0.11 | 517.25 | 980 | 1126.5
0.12 | 524 | 1010.5 | 1157
0.13 | 513 | 1022 | 1158
0.14 | 502.5 | 1048 | 1175
0.15 | 498.5 | 1072.5 | 1190.5
0.16 | 487 | 1089 | 1193.5
0.17 | 468 | 1098 | 1204
0.18 | 451 | 1110 | 1215
0.19 | 430 | 1116 | 1212
0.2 | 407.5 | 1136 | 1227.5
0.21 | 394.5 | 1147 | 1232.5
0.22 | 373.5 | 1137.5 | 1222
0.23 | 349 | 1150.5 | 1231.5
0.24 | 338 | 1151.5 | 1226
0.25 | 318 | 1148 | 1218.5
0.26 | 292.5 | 1153 | 1220.5
0.27 | 274 | 1145 | 1212
0.28 | 260.5 | 1141 | 1206
0.29 | 248.5 | 1142.5 | 1200
0.3 | 241.5 | 1136.5 | 1193
0.31 | 219 | 1122.5 | 1179.5
0.32 | 192.5 | 1117 | 1170.5
0.33 | 187.5 | 1098.5 | 1158.5
0.34 | 178.5 | 1082.5 | 1139.5
0.35 | 177.5 | 1076 | 1128.5
0.36 | 159 | 1066 | 1121
0.37 | 134.5 | 1052.5 | 1104
0.38 | 138 | 1019.5 | 1070
0.39 | 134 | 1001.5 | 1061.5
0.4 | 125.5 | 989.5 | 1053
0.41 | 109.5 | 967.5 | 1033
0.42 | 103.5 | 943.5 | 1016.5
0.43 | 107 | 912.5 | 984
0.44 | 108 | 886.5 | 959
0.45 | 90 | 870 | 948.5
0.46 | 76 | 843 | 917
0.47 | 82.5 | 805.5 | 895.5
0.48 | 78.5 | 776 | 860
0.49 | 82 | 751 | 840
0.5 | 88 | 739 | 860