## IDS-VDS Characteristic (mA-mm)
VGS (V) | VDS = 0.100 V | VDS = 0.500 V | VDS = 0.900 V
-0.75 | 0.00032224 | 0.0013091 | 0.0042201
-0.74 | 0.00030849 | 0.0012662 | 0.0041135
-0.73 | 0.00029396 | 0.0012097 | 0.0039829
-0.72 | 0.00027984 | 0.0011692 | 0.003865
-0.71 | 0.00026738 | 0.0011317 | 0.0037669
-0.7 | 0.00025553 | 0.0010893 | 0.0036453
-0.69 | 0.00024431 | 0.0010449 | 0.003528
-0.68 | 0.00023418 | 0.0010118 | 0.0034224
-0.67 | 0.00022464 | 0.0009771 | 0.0033413
-0.66 | 0.00021419 | 0.0009405 | 0.0032216
-0.65 | 0.0002056 | 0.0009078 | 0.0031168
-0.64 | 0.00019626 | 0.0008842 | 0.003021
-0.63 | 0.00018681 | 0.0008449 | 0.0029437
-0.62 | 0.0001782 | 0.0008148 | 0.0028398
-0.61 | 0.00016983 | 0.0007829 | 0.0027594
-0.6 | 0.00016216 | 0.0007636 | 0.0026564
-0.59 | 0.00015517 | 0.0007297 | 0.0025936
-0.58 | 0.00014884 | 0.0007016 | 0.0025017
-0.57 | 0.00014044 | 0.0006788 | 0.0024301
-0.56 | 0.0001343 | 0.0006594 | 0.002362
-0.55 | 0.00012836 | 0.00063 | 0.002273
-0.54 | 0.00012305 | 0.0006101 | 0.002213
-0.53 | 0.00011719 | 0.0005919 | 0.00214
-0.52 | 0.00011301 | 0.0005753 | 0.002098
-0.51 | 0.00010936 | 0.000559 | 0.0020377
-0.5 | 0.00010497 | 0.0005408 | 0.0019923
-0.49 | 0.00010177 | 0.0005318 | 0.0019456
-0.48 | 9.95e-05 | 0.0005184 | 0.0019204
-0.47 | 9.801e-05 | 0.0005124 | 0.0018905
-0.46 | 9.806e-05 | 0.00051 | 0.0018925
-0.45 | 9.999e-05 | 0.0005165 | 0.0019292
-0.44 | 0.00010469 | 0.0005306 | 0.001972
-0.43 | 0.00011227 | 0.0005584 | 0.0020573
-0.42 | 0.00012469 | 0.0006021 | 0.0022199
-0.41 | 0.00014272 | 0.0006649 | 0.0024564
-0.4 | 0.00016977 | 0.0007635 | 0.0028085
-0.39 | 0.00020746 | 0.0009038 | 0.0033237
-0.38 | 0.00026113 | 0.0011028 | 0.0040448
-0.37 | 0.00033599 | 0.0013852 | 0.0051014
-0.36 | 0.00043845 | 0.0017749 | 0.006619
-0.35 | 0.0005924 | 0.0023034 | 0.008643
-0.34 | 0.0007956 | 0.0030662 | 0.011593
-0.33 | 0.001072 | 0.0041173 | 0.015523
-0.32 | 0.0014522 | 0.0055648 | 0.021166
-0.31 | 0.0019796 | 0.007736 | 0.02887
-0.3 | 0.0027032 | 0.010529 | 0.03958
-0.29 | 0.0037029 | 0.014338 | 0.054411
-0.28 | 0.005046 | 0.019566 | 0.07489
-0.27 | 0.007326 | 0.02685 | 0.10236
-0.26 | 0.009972 | 0.03665 | 0.13968
-0.25 | 0.013625 | 0.050124 | 0.19112
-0.24 | 0.018507 | 0.06894 | 0.26108
-0.23 | 0.02528 | 0.09406 | 0.35436
-0.22 | 0.034342 | 0.12775 | 0.47733
-0.21 | 0.046565 | 0.17186 | 0.6498
-0.2 | 0.06527 | 0.23286 | 0.8723
-0.19 | 0.08811 | 0.31276 | 1.1745
-0.18 | 0.11939 | 0.42378 | 1.5687
-0.17 | 0.16083 | 0.56602 | 2.0787
-0.16 | 0.21652 | 0.7552 | 2.7272
-0.15 | 0.29044 | 1.007 | 3.5813
-0.14 | 0.38987 | 1.339 | 4.6677
-0.13 | 0.521 | 1.7593 | 6.052
-0.12 | 0.6967 | 2.3022 | 7.699
-0.11 | 0.9252 | 3.0163 | 9.749
-0.1 | 1.2184 | 3.9066 | 12.172
-0.09 | 1.6114 | 5.0364 | 15.059
-0.08 | 2.1087 | 6.411 | 18.422
-0.07 | 2.7363 | 8.156 | 22.215
-0.06 | 3.5384 | 10.228 | 26.573
-0.05 | 4.5252 | 12.708 | 31.503
-0.04 | 5.737 | 15.66 | 36.894
-0.03 | 7.219 | 19.026 | 42.89
-0.02 | 8.979 | 22.97 | 49.211
-0.01 | 11.073 | 27.402 | 56.253
0 | 13.517 | 32.525 | 63.76
0.01 | 16.3 | 37.962 | 71.69
0.02 | 19.372 | 43.965 | 79.99
0.03 | 22.903 | 50.528 | 88.89
0.04 | 26.721 | 57.48 | 97.91
0.05 | 30.835 | 64.98 | 107.51
0.06 | 35.284 | 72.93 | 117.37
0.07 | 39.954 | 81.27 | 127.63
0.08 | 44.805 | 89.94 | 138.03
0.09 | 49.795 | 98.99 | 148.81
0.1 | 54.907 | 108.33 | 159.68
0.11 | 59.9 | 118.01 | 170.91
0.12 | 65.24 | 127.85 | 182.36
0.13 | 70.41 | 138.15 | 193.78
0.14 | 75.52 | 148.54 | 205.59
0.15 | 80.51 | 159.09 | 217.35
0.16 | 85.39 | 170.03 | 229.29
0.17 | 90.12 | 180.82 | 241.45
0.18 | 94.76 | 191.9 | 253.36
0.19 | 99.19 | 203 | 265.6
0.2 | 103.35 | 214.29 | 277.81
0.21 | 107.35 | 225.66 | 290.14
0.22 | 111.16 | 237.05 | 302.26
0.23 | 114.82 | 248.56 | 314.61
0.24 | 118.16 | 260.04 | 326.78
0.25 | 121.42 | 271.59 | 339.1
0.26 | 124.55 | 282.99 | 351.3
0.27 | 127.27 | 294.49 | 363.23
0.28 | 130.01 | 305.95 | 375.37
0.29 | 132.41 | 317.24 | 387.44
0.3 | 134.85 | 328.78 | 399.37
0.31 | 137.11 | 339.85 | 411.34
0.32 | 139.31 | 351.09 | 422.87
0.33 | 141.14 | 362.25 | 434.54
0.34 | 142.96 | 373.1 | 446.03
0.35 | 144.63 | 383.87 | 457.37
0.36 | 146.33 | 394.46 | 468.54
0.37 | 147.97 | 405.11 | 479.68
0.38 | 149.29 | 415.46 | 490.55
0.39 | 150.48 | 425.55 | 501.25
0.4 | 151.88 | 435.33 | 511.7
0.41 | 152.94 | 445.06 | 521.99
0.42 | 154.16 | 454.78 | 532.28
0.43 | 155.05 | 463.93 | 542.23
0.44 | 156.03 | 473 | 551.93
0.45 | 157.03 | 481.64 | 561.53
0.46 | 157.95 | 490.23 | 570.7
0.47 | 158.67 | 498.46 | 579.7
0.48 | 159.47 | 506.34 | 588.5
0.49 | 160.34 | 513.91 | 597.2
0.5 | 161 | 521.29 | 605.4

## Tranconductance (mS-mm)
VGS (V) | VDS = 0.100 V | VDS = 0.500 V | VDS = 0.900 V
-0.75 | -0.001375 | -0.00429 | -0.01066
-0.74 | -0.001414 | -0.00497 | -0.01186
-0.73 | -0.0014325 | -0.00485 | -0.012425
-0.72 | -0.001329 | -0.0039 | -0.0108
-0.71 | -0.0012155 | -0.003995 | -0.010985
-0.7 | -0.0011535 | -0.00434 | -0.011945
-0.69 | -0.0010675 | -0.003875 | -0.011145
-0.68 | -0.0009835 | -0.00339 | -0.009335
-0.67 | -0.0009995 | -0.003565 | -0.01004
-0.66 | -0.000952 | -0.003465 | -0.011225
-0.65 | -0.0008965 | -0.002815 | -0.01003
-0.64 | -0.0009395 | -0.003145 | -0.008655
-0.63 | -0.000903 | -0.00347 | -0.00906
-0.62 | -0.000849 | -0.0031 | -0.009215
-0.61 | -0.000802 | -0.00256 | -0.00917
-0.6 | -0.000733 | -0.00266 | -0.00829
-0.59 | -0.000666 | -0.0031 | -0.007735
-0.58 | -0.0007365 | -0.002545 | -0.008175
-0.57 | -0.000727 | -0.00211 | -0.006985
-0.56 | -0.000604 | -0.00244 | -0.007855
-0.55 | -0.0005625 | -0.002465 | -0.00745
-0.54 | -0.0005585 | -0.001905 | -0.00665
-0.53 | -0.000502 | -0.00174 | -0.00575
-0.52 | -0.0003915 | -0.001645 | -0.005115
-0.51 | -0.000402 | -0.001725 | -0.005285
-0.5 | -0.0003795 | -0.00136 | -0.004605
-0.49 | -0.0002735 | -0.00112 | -0.003595
-0.48 | -0.000188 | -0.00097 | -0.002755
-0.47 | -7.2e-05 | -0.00042 | -0.001395
-0.46 | 9.9e-05 | 0.000205 | 0.001935
-0.45 | 0.0003315 | 0.00103 | 0.003975
-0.44 | 0.000614 | 0.002095 | 0.006405
-0.43 | 0.001 | 0.003575 | 0.012395
-0.42 | 0.0015225 | 0.005325 | 0.019955
-0.41 | 0.002254 | 0.00807 | 0.02943
-0.4 | 0.003237 | 0.011945 | 0.043365
-0.39 | 0.004568 | 0.016965 | 0.061815
-0.38 | 0.0064265 | 0.02407 | 0.088885
-0.37 | 0.008866 | 0.033605 | 0.12871
-0.36 | 0.0128205 | 0.04591 | 0.17708
-0.35 | 0.0178575 | 0.064565 | 0.2487
-0.34 | 0.02398 | 0.090695 | 0.344
-0.33 | 0.03283 | 0.12493 | 0.47865
-0.32 | 0.04538 | 0.180935 | 0.66735
-0.31 | 0.06255 | 0.24821 | 0.9207
-0.3 | 0.086165 | 0.3301 | 1.27705
-0.29 | 0.11714 | 0.45185 | 1.7655
-0.28 | 0.181155 | 0.6256 | 2.39745
-0.27 | 0.2463 | 0.8542 | 3.2395
-0.26 | 0.31495 | 1.1637 | 4.438
-0.25 | 0.42675 | 1.6145 | 6.07
-0.24 | 0.58275 | 2.1968 | 8.162
-0.23 | 0.79175 | 2.9405 | 10.8125
-0.22 | 1.06425 | 3.89 | 14.772
-0.21 | 1.5464 | 5.2555 | 19.7485
-0.2 | 2.07725 | 7.045 | 26.235
-0.19 | 2.706 | 9.546 | 34.82
-0.18 | 3.636 | 12.663 | 45.21
-0.17 | 4.8565 | 16.571 | 57.925
-0.16 | 6.4805 | 22.049 | 75.13
-0.15 | 8.6675 | 29.19 | 97.025
-0.14 | 11.528 | 37.615 | 123.535
-0.13 | 15.3415 | 48.16 | 151.565
-0.12 | 20.21 | 62.85 | 184.85
-0.11 | 26.085 | 80.22 | 223.65
-0.1 | 34.31 | 101.005 | 265.5
-0.09 | 44.515 | 125.22 | 312.5
-0.08 | 56.245 | 155.98 | 357.8
-0.07 | 71.485 | 190.85 | 407.55
-0.06 | 89.445 | 227.6 | 464.4
-0.05 | 109.93 | 271.6 | 516.05
-0.04 | 134.69 | 315.9 | 569.35
-0.03 | 162.1 | 365.5 | 615.85
-0.02 | 192.7 | 418.8 | 668.15
-0.01 | 226.9 | 477.75 | 727.45
0 | 261.35 | 528 | 771.85
0.01 | 292.75 | 572 | 811.5
0.02 | 330.15 | 628.3 | 860
0.03 | 367.45 | 675.75 | 896
0.04 | 396.6 | 722.6 | 931
0.05 | 428.15 | 772.5 | 973
0.06 | 455.95 | 814.5 | 1006
0.07 | 476.05 | 850.5 | 1033
0.08 | 492.05 | 886 | 1059
0.09 | 505.1 | 919.5 | 1082.5
0.1 | 505.25 | 951 | 1105
0.11 | 516.65 | 976 | 1134
0.12 | 525.5 | 1007 | 1143.5
0.13 | 514 | 1034.5 | 1161.5
0.14 | 505 | 1047 | 1178.5
0.15 | 493.5 | 1074.5 | 1185
0.16 | 480.5 | 1086.5 | 1205
0.17 | 468.5 | 1093.5 | 1203.5
0.18 | 453.5 | 1109 | 1207.5
0.19 | 429.5 | 1119.5 | 1222.5
0.2 | 408 | 1133 | 1227
0.21 | 390.5 | 1138 | 1222.5
0.22 | 373.5 | 1145 | 1223.5
0.23 | 350 | 1149.5 | 1226
0.24 | 330 | 1151.5 | 1224.5
0.25 | 319.5 | 1147.5 | 1226
0.26 | 292.5 | 1145 | 1206.5
0.27 | 273 | 1148 | 1203.5
0.28 | 257 | 1137.5 | 1210.5
0.29 | 242 | 1141.5 | 1200
0.3 | 235 | 1130.5 | 1195
0.31 | 223 | 1115.5 | 1175
0.32 | 201.5 | 1120 | 1160
0.33 | 182.5 | 1100.5 | 1158
0.34 | 174.5 | 1081 | 1141.5
0.35 | 168.5 | 1068 | 1125.5
0.36 | 167 | 1062 | 1115.5
0.37 | 148 | 1050 | 1100.5
0.38 | 125.5 | 1022 | 1078.5
0.39 | 129.5 | 993.5 | 1057.5
0.4 | 123 | 975.5 | 1037
0.41 | 114 | 972.5 | 1029
0.42 | 105.5 | 943.5 | 1012
0.43 | 93.5 | 911 | 982.5
0.44 | 99 | 885.5 | 965
0.45 | 96 | 861.5 | 938.5
0.46 | 82 | 841 | 908.5
0.47 | 76 | 805.5 | 890
0.48 | 83.5 | 772.5 | 875
0.49 | 76.5 | 747.5 | 845
0.5 | 66 | 738 | 820