## IDS-VDS Characteristic (mA-mm)
VGS (V) | VDS = 0.100 V | VDS = 0.500 V | VDS = 0.900 V
-0.75 | 0.00033357 | 0.0013263 | 0.004322
-0.74 | 0.00031885 | 0.0012805 | 0.0041982
-0.73 | 0.00030386 | 0.0012383 | 0.0040688
-0.72 | 0.00029092 | 0.0011994 | 0.0039372
-0.71 | 0.00027951 | 0.0011578 | 0.0038047
-0.7 | 0.00026689 | 0.0011145 | 0.0037051
-0.69 | 0.00025354 | 0.0010688 | 0.0036091
-0.68 | 0.00024493 | 0.0010294 | 0.0035015
-0.67 | 0.00023383 | 0.0009969 | 0.0033811
-0.66 | 0.00022264 | 0.00096 | 0.0032635
-0.65 | 0.00021293 | 0.0009314 | 0.0031538
-0.64 | 0.00020341 | 0.0008968 | 0.0030779
-0.63 | 0.00019402 | 0.0008683 | 0.0030057
-0.62 | 0.00018515 | 0.0008344 | 0.0029151
-0.61 | 0.00017666 | 0.0008045 | 0.0027987
-0.6 | 0.00016935 | 0.0007746 | 0.0027178
-0.59 | 0.00016097 | 0.0007487 | 0.0026341
-0.58 | 0.00015298 | 0.0007166 | 0.0025697
-0.57 | 0.00014672 | 0.0006909 | 0.0024745
-0.56 | 0.00013891 | 0.0006682 | 0.0024003
-0.55 | 0.00013338 | 0.0006417 | 0.0023378
-0.54 | 0.00012765 | 0.0006206 | 0.0022636
-0.53 | 0.00012211 | 0.0006014 | 0.0022045
-0.52 | 0.00011794 | 0.0005776 | 0.0021192
-0.51 | 0.00011268 | 0.0005601 | 0.0020662
-0.5 | 0.00010919 | 0.0005431 | 0.0020301
-0.49 | 0.00010655 | 0.0005329 | 0.0019973
-0.48 | 0.00010402 | 0.0005263 | 0.0019418
-0.47 | 0.00010212 | 0.0005162 | 0.0019282
-0.46 | 0.00010291 | 0.0005191 | 0.001928
-0.45 | 0.00010454 | 0.0005244 | 0.0019564
-0.44 | 0.00010867 | 0.0005414 | 0.0019995
-0.43 | 0.00011584 | 0.0005711 | 0.0021041
-0.42 | 0.00012856 | 0.0006147 | 0.0022704
-0.41 | 0.00014768 | 0.0006846 | 0.0025252
-0.4 | 0.00017479 | 0.0007853 | 0.002873
-0.39 | 0.00021452 | 0.0009291 | 0.0034059
-0.38 | 0.00026942 | 0.0011295 | 0.0041596
-0.37 | 0.00034567 | 0.0014167 | 0.0052116
-0.36 | 0.00045252 | 0.0018142 | 0.006778
-0.35 | 0.0006095 | 0.002367 | 0.008852
-0.34 | 0.0008173 | 0.0031388 | 0.01181
-0.33 | 0.0010973 | 0.0042215 | 0.015904
-0.32 | 0.0014941 | 0.005688 | 0.021603
-0.31 | 0.0020275 | 0.007882 | 0.02953
-0.3 | 0.0027718 | 0.010738 | 0.04064
-0.29 | 0.0037884 | 0.014626 | 0.055522
-0.28 | 0.0051612 | 0.019986 | 0.07629
-0.27 | 0.007475 | 0.027332 | 0.10512
-0.26 | 0.010209 | 0.037327 | 0.14378
-0.25 | 0.013881 | 0.051042 | 0.19516
-0.24 | 0.018918 | 0.07044 | 0.26589
-0.23 | 0.025754 | 0.09572 | 0.36179
-0.22 | 0.035021 | 0.12979 | 0.48982
-0.21 | 0.04754 | 0.17579 | 0.6594
-0.2 | 0.06656 | 0.23762 | 0.8935
-0.19 | 0.08993 | 0.31859 | 1.1974
-0.18 | 0.12177 | 0.43041 | 1.5983
-0.17 | 0.16444 | 0.5782 | 2.1168
-0.16 | 0.22131 | 0.7726 | 2.7937
-0.15 | 0.29687 | 1.0256 | 3.6496
-0.14 | 0.39869 | 1.3607 | 4.7365
-0.13 | 0.53151 | 1.7914 | 6.148
-0.12 | 0.7125 | 2.3611 | 7.818
-0.11 | 0.9466 | 3.0762 | 9.837
-0.1 | 1.2503 | 3.9799 | 12.314
-0.09 | 1.6485 | 5.1302 | 15.235
-0.08 | 2.154 | 6.539 | 18.603
-0.07 | 2.8037 | 8.282 | 22.451
-0.06 | 3.6057 | 10.384 | 26.773
-0.05 | 4.6267 | 12.931 | 31.765
-0.04 | 5.833 | 15.847 | 37.143
-0.03 | 7.339 | 19.324 | 43.14
-0.02 | 9.114 | 23.275 | 49.568
-0.01 | 11.229 | 27.725 | 56.543
0 | 13.7 | 32.796 | 64.12
0.01 | 16.486 | 38.285 | 72.05
0.02 | 19.66 | 44.343 | 80.31
0.03 | 23.162 | 51.002 | 89.26
0.04 | 26.994 | 57.93 | 98.38
0.05 | 31.126 | 65.44 | 107.85
0.06 | 35.566 | 73.45 | 117.71
0.07 | 40.246 | 81.7 | 128
0.08 | 45.123 | 90.48 | 138.46
0.09 | 50.14 | 99.55 | 149.14
0.1 | 55.231 | 108.89 | 160.11
0.11 | 60.29 | 118.55 | 171.3
0.12 | 65.5 | 128.55 | 182.79
0.13 | 70.69 | 138.76 | 194.4
0.14 | 75.84 | 149.17 | 205.89
0.15 | 80.85 | 159.72 | 217.79
0.16 | 85.81 | 170.7 | 229.81
0.17 | 90.54 | 181.46 | 241.79
0.18 | 95.03 | 192.6 | 253.87
0.19 | 99.5 | 203.76 | 265.87
0.2 | 103.68 | 215.05 | 278.11
0.21 | 107.75 | 226.41 | 290.55
0.22 | 111.62 | 237.8 | 302.76
0.23 | 115.16 | 249.32 | 314.84
0.24 | 118.56 | 260.8 | 327.15
0.25 | 121.78 | 272.39 | 339.48
0.26 | 124.82 | 283.73 | 351.59
0.27 | 127.75 | 295.3 | 363.86
0.28 | 130.51 | 306.69 | 375.68
0.29 | 132.98 | 318.04 | 387.82
0.3 | 135.34 | 329.58 | 399.92
0.31 | 137.53 | 340.68 | 411.66
0.32 | 139.6 | 351.96 | 423.36
0.33 | 141.8 | 362.99 | 435
0.34 | 143.52 | 373.95 | 446.49
0.35 | 145.1 | 384.63 | 457.9
0.36 | 146.77 | 395.34 | 469.04
0.37 | 148.25 | 405.94 | 480.13
0.38 | 149.83 | 416.23 | 491.04
0.39 | 151.08 | 426.4 | 501.78
0.4 | 152.24 | 436.24 | 512.3
0.41 | 153.46 | 446.03 | 522.73
0.42 | 154.73 | 455.61 | 532.77
0.43 | 155.72 | 464.88 | 542.81
0.44 | 156.59 | 473.99 | 552.55
0.45 | 157.54 | 482.62 | 562.02
0.46 | 158.43 | 491.21 | 571.4
0.47 | 159.58 | 499.38 | 580.2
0.48 | 160.15 | 507.34 | 589.2
0.49 | 160.82 | 514.9 | 597.8
0.5 | 161.62 | 522.33 | 606

## Tranconductance (mS-mm)
VGS (V) | VDS = 0.100 V | VDS = 0.500 V | VDS = 0.900 V
-0.75 | -0.001472 | -0.00458 | -0.01238
-0.74 | -0.0014855 | -0.0044 | -0.01266
-0.73 | -0.0013965 | -0.004055 | -0.01305
-0.72 | -0.0012175 | -0.004025 | -0.013205
-0.71 | -0.0012015 | -0.004245 | -0.011605
-0.7 | -0.0012985 | -0.00445 | -0.00978
-0.69 | -0.001098 | -0.004255 | -0.01018
-0.68 | -0.0009855 | -0.003595 | -0.0114
-0.67 | -0.0011145 | -0.00347 | -0.0119
-0.66 | -0.001045 | -0.003275 | -0.011365
-0.65 | -0.0009615 | -0.00316 | -0.00928
-0.64 | -0.0009455 | -0.003155 | -0.007405
-0.63 | -0.000913 | -0.00312 | -0.00814
-0.62 | -0.000868 | -0.00319 | -0.01035
-0.61 | -0.00079 | -0.00299 | -0.009865
-0.6 | -0.0007845 | -0.00279 | -0.00823
-0.59 | -0.0008185 | -0.0029 | -0.007405
-0.58 | -0.0007125 | -0.00289 | -0.00798
-0.57 | -0.0007035 | -0.00242 | -0.00847
-0.56 | -0.000667 | -0.00246 | -0.006835
-0.55 | -0.000563 | -0.00238 | -0.006835
-0.54 | -0.0005635 | -0.002015 | -0.006665
-0.53 | -0.0004855 | -0.00215 | -0.00722
-0.52 | -0.0004715 | -0.002065 | -0.006915
-0.51 | -0.0004375 | -0.001725 | -0.004455
-0.5 | -0.0003065 | -0.00136 | -0.003445
-0.49 | -0.0002585 | -0.00084 | -0.004415
-0.48 | -0.0002215 | -0.000835 | -0.003455
-0.47 | -5.55e-05 | -0.00036 | -0.00069
-0.46 | 0.000121 | 0.00041 | 0.00141
-0.45 | 0.000288 | 0.001115 | 0.003575
-0.44 | 0.000565 | 0.002335 | 0.007385
-0.43 | 0.0009945 | 0.003665 | 0.013545
-0.42 | 0.001592 | 0.005675 | 0.021055
-0.41 | 0.0023115 | 0.00853 | 0.03013
-0.4 | 0.003342 | 0.012225 | 0.044035
-0.39 | 0.0047315 | 0.01721 | 0.06433
-0.38 | 0.0065575 | 0.02438 | 0.090285
-0.37 | 0.009155 | 0.034235 | 0.13092
-0.36 | 0.0131915 | 0.047515 | 0.18202
-0.35 | 0.018239 | 0.06623 | 0.2516
-0.34 | 0.02439 | 0.092725 | 0.3526
-0.33 | 0.03384 | 0.12746 | 0.48965
-0.32 | 0.04651 | 0.183025 | 0.6813
-0.31 | 0.063885 | 0.2525 | 0.95185
-0.3 | 0.088045 | 0.3372 | 1.2996
-0.29 | 0.11947 | 0.4624 | 1.7825
-0.28 | 0.18433 | 0.6353 | 2.4799
-0.27 | 0.25239 | 0.86705 | 3.3745
-0.26 | 0.3203 | 1.1855 | 4.502
-0.25 | 0.43545 | 1.65565 | 6.1055
-0.24 | 0.59365 | 2.2339 | 8.3315
-0.23 | 0.80515 | 2.9675 | 11.1965
-0.22 | 1.0893 | 4.0035 | 14.8805
-0.21 | 1.57695 | 5.3915 | 20.184
-0.2 | 2.1195 | 7.14 | 26.9
-0.19 | 2.7605 | 9.6395 | 35.24
-0.18 | 3.7255 | 12.9805 | 45.97
-0.17 | 4.977 | 17.1095 | 59.77
-0.16 | 6.6215 | 22.37 | 76.64
-0.15 | 8.869 | 29.405 | 97.14
-0.14 | 11.732 | 38.29 | 124.92
-0.13 | 15.6905 | 50.02 | 154.075
-0.12 | 20.7545 | 64.24 | 184.45
-0.11 | 26.89 | 80.94 | 224.8
-0.1 | 35.095 | 102.7 | 269.9
-0.09 | 45.185 | 127.955 | 314.45
-0.08 | 57.76 | 157.59 | 360.8
-0.07 | 72.585 | 192.25 | 408.5
-0.06 | 91.15 | 232.45 | 465.7
-0.05 | 111.365 | 273.15 | 518.5
-0.04 | 135.615 | 319.65 | 568.75
-0.03 | 164.05 | 371.4 | 621.25
-0.02 | 194.5 | 420.05 | 670.15
-0.01 | 229.3 | 476.05 | 727.6
0 | 262.85 | 528 | 775.35
0.01 | 298 | 577.35 | 809.5
0.02 | 333.8 | 635.85 | 860.5
0.03 | 366.7 | 679.35 | 903.5
0.04 | 398.2 | 721.9 | 929.5
0.05 | 428.6 | 776 | 966.5
0.06 | 456 | 813 | 1007.5
0.07 | 477.85 | 851.5 | 1037.5
0.08 | 494.7 | 892.5 | 1057
0.09 | 505.4 | 920.5 | 1082.5
0.1 | 507.5 | 950 | 1108
0.11 | 513.45 | 983 | 1134
0.12 | 520 | 1010.5 | 1155
0.13 | 517 | 1031 | 1155
0.14 | 508 | 1048 | 1169.5
0.15 | 498.5 | 1076.5 | 1196
0.16 | 484.5 | 1087 | 1200
0.17 | 461 | 1095 | 1203
0.18 | 448 | 1115 | 1204
0.19 | 432.5 | 1122.5 | 1212
0.2 | 412.5 | 1132.5 | 1234
0.21 | 397 | 1137.5 | 1232.5
0.22 | 370.5 | 1145.5 | 1214.5
0.23 | 347 | 1150 | 1219.5
0.24 | 331 | 1153.5 | 1232
0.25 | 313 | 1146.5 | 1222
0.26 | 298.5 | 1145.5 | 1219
0.27 | 284.5 | 1148 | 1204.5
0.28 | 261.5 | 1137 | 1198
0.29 | 241.5 | 1144.5 | 1212
0.3 | 227.5 | 1132 | 1192
0.31 | 213 | 1119 | 1172
0.32 | 213.5 | 1115.5 | 1167
0.33 | 196 | 1099.5 | 1156.5
0.34 | 165 | 1082 | 1145
0.35 | 162.5 | 1069.5 | 1127.5
0.36 | 157.5 | 1065.5 | 1111.5
0.37 | 153 | 1044.5 | 1100
0.38 | 141.5 | 1023 | 1082.5
0.39 | 120.5 | 1000.5 | 1063
0.4 | 119 | 981.5 | 1047.5
0.41 | 124.5 | 968.5 | 1023.5
0.42 | 113 | 942.5 | 1004
0.43 | 93 | 919 | 989
0.44 | 91 | 887 | 960.5
0.45 | 92 | 861 | 942.5
0.46 | 102 | 838 | 909
0.47 | 86 | 806.5 | 890
0.48 | 62 | 776 | 880
0.49 | 73.5 | 749.5 | 840
0.5 | 80 | 743 | 820