## IDS-VDS Characteristic (mA-mm)
VGS (V) | VDS = 0.100 V | VDS = 0.500 V | VDS = 0.900 V
-0.75 | 0.00031707 | 0.001272 | 0.0041335
-0.74 | 0.00030344 | 0.0012336 | 0.0040095
-0.73 | 0.00029071 | 0.0011874 | 0.0038968
-0.72 | 0.00028138 | 0.0011442 | 0.0037769
-0.71 | 0.00026516 | 0.0011083 | 0.0036823
-0.7 | 0.00025307 | 0.0010729 | 0.0035641
-0.69 | 0.00024338 | 0.0010298 | 0.0034562
-0.68 | 0.00023134 | 0.0009849 | 0.0033572
-0.67 | 0.00022088 | 0.0009554 | 0.0032458
-0.66 | 0.00021063 | 0.0009219 | 0.0031362
-0.65 | 0.00020159 | 0.0008897 | 0.0030482
-0.64 | 0.00019177 | 0.0008567 | 0.0029568
-0.63 | 0.0001839 | 0.0008283 | 0.0028479
-0.62 | 0.00017675 | 0.0007985 | 0.0027634
-0.61 | 0.00016771 | 0.0007694 | 0.0026805
-0.6 | 0.00016015 | 0.0007471 | 0.0025946
-0.59 | 0.00015319 | 0.0007172 | 0.0025256
-0.58 | 0.00014613 | 0.0006918 | 0.0024367
-0.57 | 0.00014034 | 0.0006671 | 0.0023596
-0.56 | 0.00013404 | 0.0006439 | 0.002297
-0.55 | 0.00012803 | 0.0006202 | 0.0022227
-0.54 | 0.00012181 | 0.0005996 | 0.0021456
-0.53 | 0.00011576 | 0.0005803 | 0.002092
-0.52 | 0.00011234 | 0.0005603 | 0.0020318
-0.51 | 0.00010727 | 0.0005463 | 0.0019755
-0.5 | 0.00010384 | 0.0005256 | 0.0019389
-0.49 | 0.00010087 | 0.0005172 | 0.0018994
-0.48 | 9.953e-05 | 0.000505 | 0.0018719
-0.47 | 9.844e-05 | 0.0005013 | 0.0018653
-0.46 | 9.791e-05 | 0.0005028 | 0.0018743
-0.45 | 0.00010072 | 0.000508 | 0.0018949
-0.44 | 0.00010528 | 0.000525 | 0.001954
-0.43 | 0.00011352 | 0.0005577 | 0.0020605
-0.42 | 0.00012584 | 0.0006034 | 0.0022339
-0.41 | 0.00014497 | 0.0006742 | 0.0024837
-0.4 | 0.00017274 | 0.0007765 | 0.0028431
-0.39 | 0.00021256 | 0.0009234 | 0.0033843
-0.38 | 0.00026798 | 0.0011326 | 0.004148
-0.37 | 0.00034542 | 0.0014244 | 0.0052668
-0.36 | 0.00045391 | 0.0018313 | 0.006866
-0.35 | 0.0006106 | 0.0024006 | 0.008983
-0.34 | 0.0008229 | 0.003196 | 0.012058
-0.33 | 0.0011093 | 0.0042679 | 0.016214
-0.32 | 0.0015063 | 0.005866 | 0.022111
-0.31 | 0.0020426 | 0.007948 | 0.030114
-0.3 | 0.0027911 | 0.010796 | 0.041423
-0.29 | 0.003817 | 0.014774 | 0.056581
-0.28 | 0.0052125 | 0.020224 | 0.07758
-0.27 | 0.007552 | 0.027729 | 0.10646
-0.26 | 0.010287 | 0.03779 | 0.14525
-0.25 | 0.013998 | 0.051683 | 0.1983
-0.24 | 0.01905 | 0.07162 | 0.26905
-0.23 | 0.025987 | 0.09727 | 0.36674
-0.22 | 0.035359 | 0.1315 | 0.49536
-0.21 | 0.048038 | 0.17792 | 0.6706
-0.2 | 0.06722 | 0.24022 | 0.9022
-0.19 | 0.09117 | 0.3239 | 1.2094
-0.18 | 0.12325 | 0.43493 | 1.611
-0.17 | 0.16577 | 0.5864 | 2.1344
-0.16 | 0.22275 | 0.7798 | 2.8209
-0.15 | 0.29919 | 1.0362 | 3.6764
-0.14 | 0.40165 | 1.3787 | 4.7915
-0.13 | 0.53613 | 1.8151 | 6.177
-0.12 | 0.7165 | 2.3812 | 7.862
-0.11 | 0.9496 | 3.096 | 9.913
-0.1 | 1.2579 | 4.0014 | 12.404
-0.09 | 1.6525 | 5.1815 | 15.278
-0.08 | 2.1652 | 6.596 | 18.701
-0.07 | 2.8048 | 8.326 | 22.546
-0.06 | 3.6076 | 10.444 | 26.936
-0.05 | 4.6327 | 12.993 | 31.852
-0.04 | 5.842 | 15.975 | 37.278
-0.03 | 7.339 | 19.456 | 43.266
-0.02 | 9.127 | 23.387 | 49.731
-0.01 | 11.23 | 27.86 | 56.712
0 | 13.701 | 32.999 | 64.31
0.01 | 16.514 | 38.516 | 72.29
0.02 | 19.628 | 44.54 | 80.59
0.03 | 23.183 | 51.19 | 89.49
0.04 | 27.022 | 58.12 | 98.7
0.05 | 31.186 | 65.62 | 108.26
0.06 | 35.607 | 73.62 | 118.09
0.07 | 40.3 | 82.12 | 128.49
0.08 | 45.168 | 90.81 | 138.99
0.09 | 50.163 | 99.79 | 149.69
0.1 | 55.328 | 109.3 | 160.85
0.11 | 60.35 | 119.02 | 171.89
0.12 | 65.62 | 129.05 | 183.39
0.13 | 70.85 | 139.35 | 195
0.14 | 76 | 149.63 | 206.77
0.15 | 81.03 | 160.28 | 218.55
0.16 | 85.97 | 171.25 | 230.65
0.17 | 90.7 | 182.16 | 242.61
0.18 | 95.27 | 193.15 | 254.79
0.19 | 99.71 | 204.4 | 266.99
0.2 | 103.95 | 215.7 | 279.07
0.21 | 108.05 | 227.21 | 291.57
0.22 | 111.8 | 238.64 | 303.93
0.23 | 115.39 | 250.03 | 316.09
0.24 | 118.8 | 261.53 | 328.47
0.25 | 122.14 | 273.23 | 340.68
0.26 | 125.29 | 284.7 | 352.94
0.27 | 128.13 | 296.33 | 365.07
0.28 | 130.73 | 307.61 | 377.25
0.29 | 133.29 | 319.1 | 389.2
0.3 | 135.77 | 330.53 | 401.16
0.31 | 138.01 | 341.89 | 413.17
0.32 | 140.12 | 352.96 | 424.89
0.33 | 142.04 | 364.16 | 436.53
0.34 | 143.82 | 375.13 | 447.97
0.35 | 145.67 | 385.95 | 459.41
0.36 | 147.25 | 396.67 | 470.61
0.37 | 148.85 | 407.14 | 481.76
0.38 | 150.22 | 417.61 | 492.81
0.39 | 151.48 | 427.76 | 503.33
0.4 | 152.77 | 437.69 | 514.01
0.41 | 154 | 447.47 | 524.34
0.42 | 155.15 | 456.99 | 534.6
0.43 | 156.15 | 466.37 | 544.63
0.44 | 157.23 | 475.35 | 554.31
0.45 | 158.15 | 484.12 | 563.92
0.46 | 159.05 | 492.7 | 573.2
0.47 | 159.83 | 500.95 | 582
0.48 | 160.5 | 508.86 | 591
0.49 | 161.44 | 516.54 | 599.4
0.5 | 162.15 | 523.86 | 607.8

## Tranconductance (mS-mm)
VGS (V) | VDS = 0.100 V | VDS = 0.500 V | VDS = 0.900 V
-0.75 | -0.001363 | -0.00384 | -0.0124
-0.74 | -0.001318 | -0.00423 | -0.011835
-0.73 | -0.001103 | -0.00447 | -0.01163
-0.72 | -0.0012775 | -0.003955 | -0.010725
-0.71 | -0.0014155 | -0.003565 | -0.01064
-0.7 | -0.001089 | -0.003925 | -0.011305
-0.69 | -0.0010865 | -0.0044 | -0.010345
-0.68 | -0.001125 | -0.00372 | -0.01052
-0.67 | -0.0010355 | -0.00315 | -0.01105
-0.66 | -0.0009645 | -0.003285 | -0.00988
-0.65 | -0.000943 | -0.00326 | -0.00897
-0.64 | -0.0008845 | -0.00307 | -0.010015
-0.63 | -0.000751 | -0.00291 | -0.00967
-0.62 | -0.0008095 | -0.002945 | -0.00837
-0.61 | -0.00083 | -0.00257 | -0.00844
-0.6 | -0.000726 | -0.00261 | -0.007745
-0.59 | -0.000701 | -0.002765 | -0.007895
-0.58 | -0.0006425 | -0.002505 | -0.0083
-0.57 | -0.0006045 | -0.002395 | -0.006985
-0.56 | -0.0006155 | -0.002345 | -0.006845
-0.55 | -0.0006115 | -0.002215 | -0.00757
-0.54 | -0.0006135 | -0.001995 | -0.006535
-0.53 | -0.0004735 | -0.001965 | -0.00569
-0.52 | -0.0004245 | -0.0017 | -0.005825
-0.51 | -0.000425 | -0.001735 | -0.004645
-0.5 | -0.00032 | -0.001455 | -0.003805
-0.49 | -0.0002155 | -0.00103 | -0.00335
-0.48 | -0.0001215 | -0.000795 | -0.001705
-0.47 | -8.1e-05 | -0.00011 | 0.00012
-0.46 | 0.000114 | 0.000335 | 0.00148
-0.45 | 0.0003685 | 0.00111 | 0.003985
-0.44 | 0.00064 | 0.002485 | 0.00828
-0.43 | 0.001028 | 0.00392 | 0.013995
-0.42 | 0.0015725 | 0.005825 | 0.02116
-0.41 | 0.002345 | 0.008655 | 0.03046
-0.4 | 0.0033795 | 0.01246 | 0.04503
-0.39 | 0.004762 | 0.017805 | 0.065245
-0.38 | 0.006643 | 0.02505 | 0.094125
-0.37 | 0.0092965 | 0.034935 | 0.1359
-0.36 | 0.013259 | 0.04881 | 0.18581
-0.35 | 0.0184495 | 0.068235 | 0.2596
-0.34 | 0.024935 | 0.093365 | 0.36155
-0.33 | 0.03417 | 0.1335 | 0.50265
-0.32 | 0.046665 | 0.184005 | 0.695
-0.31 | 0.06424 | 0.2465 | 0.9656
-0.3 | 0.08872 | 0.3413 | 1.32335
-0.29 | 0.12107 | 0.4714 | 1.80785
-0.28 | 0.18675 | 0.64775 | 2.49395
-0.27 | 0.253725 | 0.8783 | 3.3835
-0.26 | 0.3223 | 1.1977 | 4.592
-0.25 | 0.43815 | 1.6915 | 6.19
-0.24 | 0.59945 | 2.27935 | 8.422
-0.23 | 0.81545 | 2.994 | 11.3155
-0.22 | 1.10255 | 4.0325 | 15.193
-0.21 | 1.59305 | 5.436 | 20.342
-0.2 | 2.1566 | 7.299 | 26.94
-0.19 | 2.8015 | 9.7355 | 35.44
-0.18 | 3.73 | 13.125 | 46.25
-0.17 | 4.975 | 17.2435 | 60.495
-0.16 | 6.671 | 22.49 | 77.1
-0.15 | 8.945 | 29.945 | 98.53
-0.14 | 11.847 | 38.945 | 125.03
-0.13 | 15.7425 | 50.125 | 153.525
-0.12 | 20.6735 | 64.045 | 186.8
-0.11 | 27.07 | 81.01 | 227.1
-0.1 | 35.145 | 104.275 | 268.25
-0.09 | 45.365 | 129.73 | 314.85
-0.08 | 57.615 | 157.225 | 363.4
-0.07 | 72.12 | 192.4 | 411.75
-0.06 | 91.395 | 233.35 | 465.3
-0.05 | 111.72 | 276.55 | 517.1
-0.04 | 135.315 | 323.15 | 570.7
-0.03 | 164.25 | 370.6 | 622.65
-0.02 | 194.55 | 420.2 | 672.3
-0.01 | 228.7 | 480.6 | 728.95
0 | 264.2 | 532.8 | 778.9
0.01 | 296.35 | 577.05 | 814
0.02 | 333.45 | 633.7 | 860
0.03 | 369.7 | 679 | 905.5
0.04 | 400.15 | 721.5 | 938.5
0.05 | 429.25 | 775 | 969.5
0.06 | 455.7 | 825 | 1011.5
0.07 | 478.05 | 859.5 | 1045
0.08 | 493.15 | 883.5 | 1060
0.09 | 508 | 924.5 | 1093
0.1 | 509.35 | 961.5 | 1110
0.11 | 514.6 | 987.5 | 1127
0.12 | 525 | 1016.5 | 1155.5
0.13 | 519 | 1029 | 1169
0.14 | 509 | 1046.5 | 1177.5
0.15 | 498.5 | 1081 | 1194
0.16 | 483.5 | 1094 | 1203
0.17 | 465 | 1095 | 1207
0.18 | 450.5 | 1112 | 1219
0.19 | 434 | 1127.5 | 1214
0.2 | 417 | 1140.5 | 1229
0.21 | 392.5 | 1147 | 1243
0.22 | 367 | 1141 | 1226
0.23 | 350 | 1144.5 | 1227
0.24 | 337.5 | 1160 | 1229.5
0.25 | 324.5 | 1158.5 | 1223.5
0.26 | 299.5 | 1155 | 1219.5
0.27 | 272 | 1145.5 | 1215.5
0.28 | 258 | 1138.5 | 1206.5
0.29 | 252 | 1146 | 1195.5
0.3 | 236 | 1139.5 | 1198.5
0.31 | 217.5 | 1121.5 | 1186.5
0.32 | 201.5 | 1113.5 | 1168
0.33 | 185 | 1108.5 | 1154
0.34 | 181.5 | 1089.5 | 1144
0.35 | 171.5 | 1077 | 1132
0.36 | 159 | 1059.5 | 1117.5
0.37 | 148.5 | 1047 | 1110
0.38 | 131.5 | 1031 | 1078.5
0.39 | 127.5 | 1004 | 1060
0.4 | 126 | 985.5 | 1050.5
0.41 | 119 | 965 | 1029.5
0.42 | 107.5 | 945 | 1014.5
0.43 | 104 | 918 | 985.5
0.44 | 100 | 887.5 | 964.5
0.45 | 91 | 867.5 | 944.5
0.46 | 84 | 841.5 | 904
0.47 | 72.5 | 808 | 890
0.48 | 80.5 | 779.5 | 870
0.49 | 82.5 | 750 | 840
0.5 | 71 | 732 | 840