## IDS-VDS Characteristic (mA-mm)
VGS (V) | VDS = 0.100 V | VDS = 0.500 V | VDS = 0.900 V
-0.75 | 0.00032927 | 0.001272 | 0.0040306
-0.74 | 0.0003115 | 0.00123 | 0.0039242
-0.73 | 0.00029775 | 0.0011957 | 0.0038055
-0.72 | 0.00028353 | 0.0011444 | 0.0036873
-0.71 | 0.00027382 | 0.0011027 | 0.0035716
-0.7 | 0.00026094 | 0.001069 | 0.0034649
-0.69 | 0.00024991 | 0.0010216 | 0.003397
-0.68 | 0.0002382 | 0.0009846 | 0.0032864
-0.67 | 0.00022818 | 0.0009563 | 0.0031972
-0.66 | 0.0002185 | 0.000928 | 0.0030646
-0.65 | 0.00020938 | 0.0008929 | 0.0029843
-0.64 | 0.00019978 | 0.0008611 | 0.0028939
-0.63 | 0.00019088 | 0.0008342 | 0.0028083
-0.62 | 0.00018236 | 0.0007972 | 0.0027128
-0.61 | 0.00017494 | 0.00077 | 0.0026236
-0.6 | 0.00016725 | 0.0007428 | 0.0025612
-0.59 | 0.0001595 | 0.0007238 | 0.002475
-0.58 | 0.00015183 | 0.0006946 | 0.0024026
-0.57 | 0.00014537 | 0.0006693 | 0.0023257
-0.56 | 0.00013847 | 0.0006455 | 0.002264
-0.55 | 0.00013312 | 0.0006203 | 0.0021971
-0.54 | 0.00012811 | 0.0006028 | 0.0021449
-0.53 | 0.00012191 | 0.0005871 | 0.0020715
-0.52 | 0.00011721 | 0.0005707 | 0.00202
-0.51 | 0.0001128 | 0.0005524 | 0.001961
-0.5 | 0.00010911 | 0.000538 | 0.0019316
-0.49 | 0.00010641 | 0.0005258 | 0.0018968
-0.48 | 0.0001041 | 0.0005165 | 0.0018747
-0.47 | 0.0001033 | 0.0005146 | 0.0018556
-0.46 | 0.00010362 | 0.0005154 | 0.0018791
-0.45 | 0.00010623 | 0.0005246 | 0.0019118
-0.44 | 0.0001115 | 0.0005447 | 0.0019894
-0.43 | 0.00012044 | 0.0005776 | 0.0021044
-0.42 | 0.00013419 | 0.0006303 | 0.0022944
-0.41 | 0.00015482 | 0.0007073 | 0.0025871
-0.4 | 0.00018437 | 0.0008202 | 0.0030025
-0.39 | 0.00022644 | 0.0009824 | 0.0035989
-0.38 | 0.00028543 | 0.0012076 | 0.0044426
-0.37 | 0.00036693 | 0.0015335 | 0.0056483
-0.36 | 0.00048274 | 0.0019742 | 0.007439
-0.35 | 0.0006754 | 0.002587 | 0.009767
-0.34 | 0.0009066 | 0.0034301 | 0.013111
-0.33 | 0.0012183 | 0.0046107 | 0.017683
-0.32 | 0.0016491 | 0.006412 | 0.024131
-0.31 | 0.0022386 | 0.008674 | 0.032759
-0.3 | 0.0030515 | 0.011758 | 0.045167
-0.29 | 0.0041497 | 0.016038 | 0.06204
-0.28 | 0.0056693 | 0.021875 | 0.08414
-0.27 | 0.008102 | 0.029893 | 0.11628
-0.26 | 0.011016 | 0.040873 | 0.15772
-0.25 | 0.014929 | 0.055739 | 0.2156
-0.24 | 0.020338 | 0.07693 | 0.2928
-0.23 | 0.027689 | 0.10418 | 0.39532
-0.22 | 0.037619 | 0.14059 | 0.53562
-0.21 | 0.050835 | 0.19009 | 0.7205
-0.2 | 0.07074 | 0.25672 | 0.9673
-0.19 | 0.09531 | 0.34587 | 1.2933
-0.18 | 0.12933 | 0.46176 | 1.7221
-0.17 | 0.17336 | 0.6207 | 2.2739
-0.16 | 0.23333 | 0.8222 | 2.994
-0.15 | 0.31254 | 1.0954 | 3.9034
-0.14 | 0.41825 | 1.4509 | 5.0487
-0.13 | 0.55747 | 1.9067 | 6.487
-0.12 | 0.7415 | 2.4952 | 8.256
-0.11 | 0.9837 | 3.2395 | 10.366
-0.1 | 1.2983 | 4.1884 | 12.926
-0.09 | 1.7064 | 5.3903 | 15.921
-0.08 | 2.2242 | 6.838 | 19.39
-0.07 | 2.8801 | 8.614 | 23.313
-0.06 | 3.7004 | 10.77 | 27.804
-0.05 | 4.7439 | 13.396 | 32.811
-0.04 | 5.97 | 16.431 | 38.338
-0.03 | 7.479 | 19.923 | 44.405
-0.02 | 9.314 | 23.89 | 50.962
-0.01 | 11.438 | 28.514 | 58.14
0 | 13.941 | 33.665 | 65.76
0.01 | 16.765 | 39.31 | 73.73
0.02 | 19.919 | 45.346 | 82.06
0.03 | 23.459 | 51.992 | 91.08
0.04 | 27.361 | 59.03 | 100.3
0.05 | 31.509 | 66.58 | 109.93
0.06 | 35.954 | 74.67 | 119.95
0.07 | 40.689 | 83.06 | 130.13
0.08 | 45.527 | 91.86 | 140.72
0.09 | 50.589 | 100.86 | 151.49
0.1 | 55.726 | 110.3 | 162.53
0.11 | 60.79 | 120.12 | 173.73
0.12 | 66.06 | 130.13 | 185.21
0.13 | 71.21 | 140.44 | 196.8
0.14 | 76.38 | 150.65 | 208.52
0.15 | 81.35 | 161.38 | 220.35
0.16 | 86.29 | 172.25 | 232.31
0.17 | 91.02 | 183.3 | 244.33
0.18 | 95.56 | 194.29 | 256.46
0.19 | 100.04 | 205.49 | 268.64
0.2 | 104.21 | 216.79 | 280.95
0.21 | 108.19 | 228.25 | 293.09
0.22 | 111.98 | 239.69 | 305.47
0.23 | 115.61 | 251.03 | 317.71
0.24 | 119.12 | 262.57 | 329.89
0.25 | 122.36 | 274.21 | 342.32
0.26 | 125.31 | 285.71 | 354.36
0.27 | 128.17 | 297.24 | 366.53
0.28 | 130.68 | 308.5 | 378.64
0.29 | 133.38 | 319.96 | 390.62
0.3 | 135.69 | 331.37 | 402.59
0.31 | 137.91 | 342.64 | 414.39
0.32 | 140 | 353.82 | 426.13
0.33 | 141.9 | 364.85 | 437.78
0.34 | 143.74 | 375.81 | 449.34
0.35 | 145.5 | 386.61 | 460.56
0.36 | 147.09 | 397.29 | 471.82
0.37 | 148.57 | 407.73 | 482.97
0.38 | 150.05 | 418.16 | 493.81
0.39 | 151.34 | 428.22 | 504.53
0.4 | 152.54 | 438.11 | 514.92
0.41 | 153.8 | 447.9 | 525.32
0.42 | 154.64 | 457.4 | 535.56
0.43 | 155.92 | 466.69 | 545.5
0.44 | 156.71 | 475.64 | 555.17
0.45 | 157.77 | 484.4 | 564.67
0.46 | 158.64 | 492.94 | 573.9
0.47 | 159.36 | 501.09 | 582.9
0.48 | 160.25 | 508.96 | 591.7
0.49 | 160.99 | 516.57 | 600.4
0.5 | 161.68 | 523.94 | 608.6

## Tranconductance (mS-mm)
VGS (V) | VDS = 0.100 V | VDS = 0.500 V | VDS = 0.900 V
-0.75 | -0.001777 | -0.0042 | -0.01064
-0.74 | -0.001576 | -0.003815 | -0.011255
-0.73 | -0.0013985 | -0.00428 | -0.011845
-0.72 | -0.0011965 | -0.00465 | -0.011695
-0.71 | -0.0011295 | -0.00377 | -0.01112
-0.7 | -0.0011955 | -0.004055 | -0.00873
-0.69 | -0.001137 | -0.00422 | -0.008925
-0.68 | -0.0010865 | -0.003265 | -0.00999
-0.67 | -0.000985 | -0.00283 | -0.01109
-0.66 | -0.00094 | -0.00317 | -0.010645
-0.65 | -0.000936 | -0.003345 | -0.008535
-0.64 | -0.000925 | -0.002935 | -0.0088
-0.63 | -0.000871 | -0.003195 | -0.009055
-0.62 | -0.000797 | -0.00321 | -0.009235
-0.61 | -0.0007555 | -0.00272 | -0.00758
-0.6 | -0.000772 | -0.00231 | -0.00743
-0.59 | -0.000771 | -0.00241 | -0.00793
-0.58 | -0.0007065 | -0.002725 | -0.007465
-0.57 | -0.000668 | -0.002455 | -0.00693
-0.56 | -0.0006125 | -0.00245 | -0.00643
-0.55 | -0.000518 | -0.002135 | -0.005955
-0.54 | -0.0005605 | -0.00166 | -0.00628
-0.53 | -0.000545 | -0.001605 | -0.006245
-0.52 | -0.0004555 | -0.001735 | -0.005525
-0.51 | -0.000405 | -0.001635 | -0.00442
-0.5 | -0.0003195 | -0.00133 | -0.00321
-0.49 | -0.0002505 | -0.001075 | -0.002845
-0.48 | -0.0001555 | -0.00056 | -0.00206
-0.47 | -2.4e-05 | -5.5e-05 | 0.00022
-0.46 | 0.0001465 | 0.0005 | 0.00281
-0.45 | 0.000394 | 0.001465 | 0.005515
-0.44 | 0.0007105 | 0.00265 | 0.00963
-0.43 | 0.0011345 | 0.00428 | 0.01525
-0.42 | 0.001719 | 0.006485 | 0.024135
-0.41 | 0.002509 | 0.009495 | 0.035405
-0.4 | 0.003581 | 0.013755 | 0.05059
-0.39 | 0.005053 | 0.01937 | 0.072005
-0.38 | 0.0070245 | 0.027555 | 0.10247
-0.37 | 0.0098655 | 0.03833 | 0.14982
-0.36 | 0.0154235 | 0.052675 | 0.205935
-0.35 | 0.021193 | 0.072795 | 0.2836
-0.34 | 0.027145 | 0.101185 | 0.3958
-0.33 | 0.037125 | 0.149095 | 0.551
-0.32 | 0.051015 | 0.203165 | 0.7538
-0.31 | 0.07012 | 0.2673 | 1.0518
-0.3 | 0.095555 | 0.3682 | 1.46405
-0.29 | 0.13089 | 0.50585 | 1.94865
-0.28 | 0.197615 | 0.69275 | 2.712
-0.27 | 0.267335 | 0.9499 | 3.679
-0.26 | 0.34135 | 1.2923 | 4.966
-0.25 | 0.4661 | 1.80285 | 6.754
-0.24 | 0.638 | 2.42205 | 8.986
-0.23 | 0.86405 | 3.183 | 12.141
-0.22 | 1.1573 | 4.2955 | 16.259
-0.21 | 1.65605 | 5.8065 | 21.584
-0.2 | 2.22375 | 7.789 | 28.64
-0.19 | 2.9295 | 10.252 | 37.74
-0.18 | 3.9025 | 13.7415 | 49.03
-0.17 | 5.2 | 18.022 | 63.595
-0.16 | 6.959 | 23.735 | 81.475
-0.15 | 9.246 | 31.435 | 102.735
-0.14 | 12.2465 | 40.565 | 129.18
-0.13 | 16.1625 | 52.215 | 160.365
-0.12 | 21.3115 | 66.64 | 193.95
-0.11 | 27.84 | 84.66 | 233.5
-0.1 | 36.135 | 107.54 | 277.75
-0.09 | 46.295 | 132.48 | 323.2
-0.08 | 58.685 | 161.185 | 369.6
-0.07 | 73.81 | 196.6 | 420.7
-0.06 | 93.19 | 239.1 | 474.9
-0.05 | 113.48 | 283.05 | 526.7
-0.04 | 136.755 | 326.35 | 579.7
-0.03 | 167.2 | 372.95 | 631.2
-0.02 | 197.95 | 429.55 | 686.75
-0.01 | 231.35 | 488.75 | 739.9
0 | 266.35 | 539.8 | 779.5
0.01 | 298.9 | 584.05 | 815
0.02 | 334.7 | 634.1 | 867.5
0.03 | 372.1 | 684.2 | 912
0.04 | 402.5 | 729.4 | 942.5
0.05 | 429.65 | 782 | 982.5
0.06 | 459 | 824 | 1010
0.07 | 478.65 | 859.5 | 1038.5
0.08 | 495 | 890 | 1068
0.09 | 509.95 | 922 | 1090.5
0.1 | 510.05 | 963 | 1112
0.11 | 516.7 | 991.5 | 1134
0.12 | 521 | 1016 | 1153.5
0.13 | 516 | 1026 | 1165.5
0.14 | 507 | 1047 | 1177.5
0.15 | 495.5 | 1080 | 1189.5
0.16 | 483.5 | 1096 | 1199
0.17 | 463.5 | 1102 | 1207.5
0.18 | 451 | 1109.5 | 1215.5
0.19 | 432.5 | 1125 | 1224.5
0.2 | 407.5 | 1138 | 1222.5
0.21 | 388.5 | 1145 | 1226
0.22 | 371 | 1139 | 1231
0.23 | 357 | 1144 | 1221
0.24 | 337.5 | 1159 | 1230.5
0.25 | 309.5 | 1157 | 1223.5
0.26 | 290.5 | 1151.5 | 1210.5
0.27 | 268.5 | 1139.5 | 1214
0.28 | 260.5 | 1136 | 1204.5
0.29 | 250.5 | 1143.5 | 1197.5
0.3 | 226.5 | 1134 | 1188.5
0.31 | 215.5 | 1122.5 | 1177
0.32 | 199.5 | 1110.5 | 1169.5
0.33 | 187 | 1099.5 | 1160.5
0.34 | 180 | 1088 | 1139
0.35 | 167.5 | 1074 | 1124
0.36 | 153.5 | 1056 | 1120.5
0.37 | 148 | 1043.5 | 1099.5
0.38 | 138.5 | 1024.5 | 1078
0.39 | 124.5 | 997.5 | 1055.5
0.4 | 123 | 984 | 1039.5
0.41 | 105 | 964.5 | 1032
0.42 | 106 | 939.5 | 1009
0.43 | 103.5 | 912 | 980.5
0.44 | 92.5 | 885.5 | 958.5
0.45 | 96.5 | 865 | 936.5
0.46 | 79.5 | 834.5 | 911.5
0.47 | 80.5 | 801 | 890
0.48 | 81.5 | 774 | 875
0.49 | 71.5 | 749 | 845
0.5 | 69 | 737 | 820