## IDS-VDS Characteristic (mA-mm)
VGS (V) | VDS = 0.100 V | VDS = 0.500 V | VDS = 0.900 V
-0.75 | 0.0003182 | 0.0012717 | 0.0041269
-0.74 | 0.00030201 | 0.0012298 | 0.0039845
-0.73 | 0.00028948 | 0.0011889 | 0.0039008
-0.72 | 0.00027622 | 0.0011445 | 0.0037714
-0.71 | 0.00026518 | 0.0011041 | 0.0036448
-0.7 | 0.00025357 | 0.0010657 | 0.0035511
-0.69 | 0.00024189 | 0.0010283 | 0.0034446
-0.68 | 0.00023107 | 0.000993 | 0.003344
-0.67 | 0.0002214 | 0.0009598 | 0.0032345
-0.66 | 0.00021005 | 0.0009234 | 0.0031355
-0.65 | 0.00020217 | 0.0008881 | 0.0030268
-0.64 | 0.00019366 | 0.0008582 | 0.0029345
-0.63 | 0.00018357 | 0.0008342 | 0.0028424
-0.62 | 0.00017625 | 0.0008065 | 0.0027837
-0.61 | 0.00016866 | 0.0007778 | 0.0026774
-0.6 | 0.00016238 | 0.0007478 | 0.0025961
-0.59 | 0.00015493 | 0.0007207 | 0.0025203
-0.58 | 0.00014694 | 0.0006955 | 0.002456
-0.57 | 0.00014134 | 0.0006699 | 0.0023685
-0.56 | 0.00013478 | 0.0006463 | 0.0023039
-0.55 | 0.00012887 | 0.0006243 | 0.0022252
-0.54 | 0.00012356 | 0.0006012 | 0.0021587
-0.53 | 0.00011818 | 0.0005841 | 0.0020987
-0.52 | 0.00011285 | 0.0005656 | 0.002043
-0.51 | 0.00010902 | 0.000548 | 0.0019878
-0.5 | 0.00010504 | 0.0005364 | 0.0019394
-0.49 | 0.00010196 | 0.0005228 | 0.0019135
-0.48 | 0.00010031 | 0.0005154 | 0.0018974
-0.47 | 9.935e-05 | 0.0005096 | 0.0018816
-0.46 | 0.00010043 | 0.0005115 | 0.001897
-0.45 | 0.00010273 | 0.000521 | 0.0019223
-0.44 | 0.0001086 | 0.0005392 | 0.001992
-0.43 | 0.00011755 | 0.000573 | 0.0021034
-0.42 | 0.00013184 | 0.0006248 | 0.0022886
-0.41 | 0.00015243 | 0.0006993 | 0.0025785
-0.4 | 0.00018289 | 0.0008113 | 0.002978
-0.39 | 0.000225 | 0.000975 | 0.0035728
-0.38 | 0.00028468 | 0.0011992 | 0.0044172
-0.37 | 0.000368 | 0.0015142 | 0.005611
-0.36 | 0.0004832 | 0.0019523 | 0.007336
-0.35 | 0.0006774 | 0.0025581 | 0.009623
-0.34 | 0.0009121 | 0.0034065 | 0.012942
-0.33 | 0.0012232 | 0.0045846 | 0.017499
-0.32 | 0.0016561 | 0.006361 | 0.023773
-0.31 | 0.0022478 | 0.008583 | 0.032394
-0.3 | 0.0030631 | 0.011658 | 0.044505
-0.29 | 0.0041791 | 0.015939 | 0.06136
-0.28 | 0.005757 | 0.021759 | 0.0833
-0.27 | 0.007878 | 0.029884 | 0.11502
-0.26 | 0.010726 | 0.040634 | 0.15677
-0.25 | 0.014576 | 0.055559 | 0.21195
-0.24 | 0.019895 | 0.07644 | 0.29056
-0.23 | 0.027135 | 0.10384 | 0.39217
-0.22 | 0.037026 | 0.14091 | 0.53081
-0.21 | 0.050182 | 0.19037 | 0.7152
-0.2 | 0.07067 | 0.25624 | 0.9645
-0.19 | 0.09536 | 0.34595 | 1.29
-0.18 | 0.12919 | 0.462 | 1.7204
-0.17 | 0.17342 | 0.6226 | 2.2638
-0.16 | 0.23373 | 0.827 | 2.9912
-0.15 | 0.31338 | 1.0976 | 3.9012
-0.14 | 0.41984 | 1.4589 | 5.0635
-0.13 | 0.56005 | 1.9165 | 6.503
-0.12 | 0.7491 | 2.5008 | 8.282
-0.11 | 0.9912 | 3.2563 | 10.37
-0.1 | 1.3096 | 4.2094 | 12.922
-0.09 | 1.722 | 5.4149 | 15.928
-0.08 | 2.2459 | 6.882 | 19.408
-0.07 | 2.9117 | 8.674 | 23.39
-0.06 | 3.7364 | 10.847 | 27.821
-0.05 | 4.7828 | 13.474 | 32.848
-0.04 | 6.032 | 16.494 | 38.297
-0.03 | 7.557 | 20.023 | 44.376
-0.02 | 9.394 | 24.007 | 50.938
-0.01 | 11.541 | 28.621 | 58.08
0 | 14.043 | 33.739 | 65.72
0.01 | 16.874 | 39.376 | 73.69
0.02 | 20.053 | 45.37 | 81.98
0.03 | 23.592 | 52.068 | 90.95
0.04 | 27.473 | 59.1 | 100.21
0.05 | 31.663 | 66.61 | 109.82
0.06 | 36.092 | 74.65 | 119.87
0.07 | 40.815 | 83.06 | 129.93
0.08 | 45.673 | 91.84 | 140.55
0.09 | 50.723 | 100.82 | 151.31
0.1 | 55.831 | 110.25 | 162.23
0.11 | 60.89 | 120.1 | 173.4
0.12 | 66.2 | 130.05 | 184.89
0.13 | 71.37 | 140.39 | 196.47
0.14 | 76.46 | 150.69 | 208.17
0.15 | 81.47 | 161.34 | 220.04
0.16 | 86.34 | 172.26 | 231.89
0.17 | 91.04 | 183.15 | 243.98
0.18 | 95.65 | 194.14 | 256.1
0.19 | 100.15 | 205.3 | 268.28
0.2 | 104.3 | 216.69 | 280.62
0.21 | 108.3 | 228.13 | 292.77
0.22 | 112.12 | 239.56 | 305.15
0.23 | 115.67 | 250.85 | 317.39
0.24 | 119.2 | 262.39 | 329.58
0.25 | 122.44 | 274.03 | 341.86
0.26 | 125.44 | 285.53 | 353.96
0.27 | 128.29 | 297.07 | 366.08
0.28 | 130.9 | 308.28 | 378.09
0.29 | 133.5 | 319.76 | 390.09
0.3 | 135.85 | 331.13 | 401.95
0.31 | 138.14 | 342.41 | 413.79
0.32 | 140.2 | 353.63 | 425.57
0.33 | 142.26 | 364.55 | 437.15
0.34 | 143.99 | 375.57 | 448.7
0.35 | 145.68 | 386.31 | 459.8
0.36 | 147.35 | 397.02 | 471.07
0.37 | 148.82 | 407.43 | 482.24
0.38 | 150.42 | 417.83 | 493.05
0.39 | 151.57 | 427.94 | 503.77
0.4 | 152.83 | 437.82 | 514.1
0.41 | 154.08 | 447.61 | 524.56
0.42 | 155 | 457.02 | 534.69
0.43 | 156.21 | 466.33 | 544.65
0.44 | 157.07 | 475.29 | 554.29
0.45 | 158.07 | 484.05 | 563.81
0.46 | 158.97 | 492.6 | 572.8
0.47 | 159.85 | 500.7 | 581.9
0.48 | 160.55 | 508.61 | 591
0.49 | 161.32 | 516.23 | 599.4
0.5 | 162.1 | 523.54 | 607.8

## Tranconductance (mS-mm)
VGS (V) | VDS = 0.100 V | VDS = 0.500 V | VDS = 0.900 V
-0.75 | -0.001619 | -0.00419 | -0.01424
-0.74 | -0.001436 | -0.00414 | -0.011305
-0.73 | -0.0012895 | -0.004265 | -0.010655
-0.72 | -0.001215 | -0.00424 | -0.0128
-0.71 | -0.0011325 | -0.00394 | -0.011015
-0.7 | -0.0011645 | -0.00379 | -0.01001
-0.69 | -0.001125 | -0.003635 | -0.010355
-0.68 | -0.0010245 | -0.003425 | -0.010505
-0.67 | -0.001051 | -0.00348 | -0.010425
-0.66 | -0.0009615 | -0.003585 | -0.010385
-0.65 | -0.0008195 | -0.00326 | -0.01005
-0.64 | -0.00093 | -0.002695 | -0.00922
-0.63 | -0.0008705 | -0.002585 | -0.00754
-0.62 | -0.0007455 | -0.00282 | -0.00825
-0.61 | -0.0006935 | -0.002935 | -0.00938
-0.6 | -0.0006865 | -0.002855 | -0.007855
-0.59 | -0.000772 | -0.002615 | -0.007005
-0.58 | -0.0006795 | -0.00254 | -0.00759
-0.57 | -0.000608 | -0.00246 | -0.007605
-0.56 | -0.0006235 | -0.00228 | -0.007165
-0.55 | -0.000561 | -0.002255 | -0.00726
-0.54 | -0.0005345 | -0.00201 | -0.006325
-0.53 | -0.0005355 | -0.00178 | -0.005785
-0.52 | -0.000458 | -0.001805 | -0.005545
-0.51 | -0.0003905 | -0.00146 | -0.00518
-0.5 | -0.000353 | -0.00126 | -0.003715
-0.49 | -0.0002365 | -0.00105 | -0.0021
-0.48 | -0.0001305 | -0.00066 | -0.001595
-0.47 | 6e-06 | -0.000195 | -2e-05
-0.46 | 0.000169 | 0.00057 | 0.002035
-0.45 | 0.0004085 | 0.001385 | 0.00475
-0.44 | 0.000741 | 0.0026 | 0.009055
-0.43 | 0.001162 | 0.00428 | 0.01483
-0.42 | 0.001744 | 0.006315 | 0.023755
-0.41 | 0.0025525 | 0.009325 | 0.03447
-0.4 | 0.0036285 | 0.013785 | 0.049715
-0.39 | 0.0050895 | 0.019395 | 0.07196
-0.38 | 0.00715 | 0.02696 | 0.10191
-0.37 | 0.009926 | 0.037655 | 0.14594
-0.36 | 0.01547 | 0.052195 | 0.2006
-0.35 | 0.021445 | 0.07271 | 0.2803
-0.34 | 0.02729 | 0.101325 | 0.3938
-0.33 | 0.0372 | 0.147725 | 0.54155
-0.32 | 0.05123 | 0.19992 | 0.74475
-0.31 | 0.07035 | 0.26485 | 1.0366
-0.3 | 0.096565 | 0.3678 | 1.4483
-0.29 | 0.134695 | 0.50505 | 1.93975
-0.28 | 0.184945 | 0.69725 | 2.683
-0.27 | 0.24845 | 0.94375 | 3.6735
-0.26 | 0.3349 | 1.28375 | 4.8465
-0.25 | 0.45845 | 1.7903 | 6.6895
-0.24 | 0.62795 | 2.41405 | 9.011
-0.23 | 0.85655 | 3.2235 | 12.0125
-0.22 | 1.15235 | 4.3265 | 16.1515
-0.21 | 1.6822 | 5.7665 | 21.6845
-0.2 | 2.2589 | 7.779 | 28.74
-0.19 | 2.926 | 10.288 | 37.795
-0.18 | 3.903 | 13.8325 | 48.69
-0.17 | 5.227 | 18.25 | 63.54
-0.16 | 6.998 | 23.75 | 81.87
-0.15 | 9.3055 | 31.595 | 103.615
-0.14 | 12.3335 | 40.945 | 130.09
-0.13 | 16.463 | 52.095 | 160.925
-0.12 | 21.5575 | 66.99 | 193.35
-0.11 | 28.025 | 85.43 | 232
-0.1 | 36.54 | 107.93 | 277.9
-0.09 | 46.815 | 133.63 | 324.3
-0.08 | 59.485 | 162.955 | 373.1
-0.07 | 74.525 | 198.25 | 420.65
-0.06 | 93.555 | 240 | 472.9
-0.05 | 114.78 | 282.35 | 523.8
-0.04 | 138.71 | 327.45 | 576.4
-0.03 | 168.1 | 375.65 | 632.05
-0.02 | 199.2 | 429.9 | 685.2
-0.01 | 232.45 | 486.6 | 739.1
0 | 266.65 | 537.75 | 780.5
0.01 | 300.5 | 581.55 | 813
0.02 | 335.9 | 634.6 | 863
0.03 | 371 | 686.5 | 911.5
0.04 | 403.55 | 727.1 | 943.5
0.05 | 430.95 | 777.5 | 983
0.06 | 457.6 | 822.5 | 1005.5
0.07 | 479.05 | 859.5 | 1034
0.08 | 495.4 | 888 | 1069
0.09 | 507.9 | 920.5 | 1084
0.1 | 508.35 | 964 | 1104.5
0.11 | 518.45 | 990 | 1133
0.12 | 524 | 1014.5 | 1153.5
0.13 | 513 | 1032 | 1164
0.14 | 505 | 1047.5 | 1178.5
0.15 | 494 | 1078.5 | 1186
0.16 | 478.5 | 1090.5 | 1197
0.17 | 465.5 | 1094 | 1210.5
0.18 | 455.5 | 1107.5 | 1215
0.19 | 432.5 | 1127.5 | 1226
0.2 | 407.5 | 1141.5 | 1224.5
0.21 | 391 | 1143.5 | 1226.5
0.22 | 368.5 | 1136 | 1231
0.23 | 354 | 1141.5 | 1221.5
0.24 | 338.5 | 1159 | 1223.5
0.25 | 312 | 1157 | 1219
0.26 | 292.5 | 1152 | 1211
0.27 | 273 | 1137.5 | 1206.5
0.28 | 260.5 | 1134.5 | 1200.5
0.29 | 247.5 | 1142.5 | 1193
0.3 | 232 | 1132.5 | 1185
0.31 | 217.5 | 1125 | 1181
0.32 | 206 | 1107 | 1168
0.33 | 189.5 | 1097 | 1156.5
0.34 | 171 | 1088 | 1132.5
0.35 | 168 | 1072.5 | 1118.5
0.36 | 157 | 1056 | 1122
0.37 | 153.5 | 1040.5 | 1099
0.38 | 137.5 | 1025.5 | 1076.5
0.39 | 120.5 | 999.5 | 1052.5
0.4 | 125.5 | 983.5 | 1039.5
0.41 | 108.5 | 960 | 1029.5
0.42 | 106.5 | 936 | 1004.5
0.43 | 103.5 | 913.5 | 980
0.44 | 93 | 886 | 958
0.45 | 95 | 865.5 | 925.5
0.46 | 89 | 832.5 | 904.5
0.47 | 79 | 800.5 | 910
0.48 | 73.5 | 776.5 | 875
0.49 | 77.5 | 746.5 | 840
0.5 | 78 | 731 | 840