## IDS-VDS Characteristic (mA-mm)
VGS (V) | VDS = 0.100 V | VDS = 0.500 V | VDS = 0.900 V
-0.75 | 0.00036641 | 0.0014793 | 0.0047714
-0.74 | 0.00034944 | 0.0014189 | 0.0046438
-0.73 | 0.00033487 | 0.0013625 | 0.0044945
-0.72 | 0.00031688 | 0.0013167 | 0.0043689
-0.71 | 0.00030384 | 0.0012668 | 0.0042281
-0.7 | 0.00028897 | 0.001229 | 0.0040787
-0.69 | 0.00027724 | 0.0011855 | 0.0039623
-0.68 | 0.00026824 | 0.0011498 | 0.0038467
-0.67 | 0.00025603 | 0.0011111 | 0.0037266
-0.66 | 0.00024283 | 0.0010739 | 0.003619
-0.65 | 0.00023119 | 0.0010229 | 0.0035047
-0.64 | 0.00022289 | 0.0009886 | 0.0034006
-0.63 | 0.00021132 | 0.0009482 | 0.0032593
-0.62 | 0.00020544 | 0.0009257 | 0.0031983
-0.61 | 0.00019478 | 0.0008806 | 0.0030779
-0.6 | 0.00018614 | 0.0008618 | 0.0029996
-0.59 | 0.00017724 | 0.0008312 | 0.0028888
-0.58 | 0.00017002 | 0.0007932 | 0.0028021
-0.57 | 0.00016038 | 0.0007648 | 0.0027225
-0.56 | 0.0001542 | 0.0007423 | 0.0026369
-0.55 | 0.00014647 | 0.0007173 | 0.0025587
-0.54 | 0.00014004 | 0.0006906 | 0.0024793
-0.53 | 0.00013351 | 0.0006721 | 0.0024211
-0.52 | 0.00012775 | 0.0006478 | 0.0023436
-0.51 | 0.00012273 | 0.0006268 | 0.0022937
-0.5 | 0.00011859 | 0.0006098 | 0.0022326
-0.49 | 0.00011507 | 0.0005936 | 0.0021747
-0.48 | 0.00011238 | 0.0005794 | 0.0021388
-0.47 | 0.00011044 | 0.0005741 | 0.0020971
-0.46 | 0.00011093 | 0.0005726 | 0.0020976
-0.45 | 0.00011291 | 0.0005735 | 0.0021183
-0.44 | 0.00011712 | 0.0005906 | 0.002176
-0.43 | 0.00012396 | 0.0006196 | 0.0022813
-0.42 | 0.00013711 | 0.0006626 | 0.002446
-0.41 | 0.0001558 | 0.0007344 | 0.0026993
-0.4 | 0.00018382 | 0.0008316 | 0.0030572
-0.39 | 0.00022378 | 0.0009818 | 0.0035961
-0.38 | 0.00028027 | 0.0011893 | 0.0043751
-0.37 | 0.00035829 | 0.0014832 | 0.0054712
-0.36 | 0.00046559 | 0.0018942 | 0.007107
-0.35 | 0.0006521 | 0.0024622 | 0.009247
-0.34 | 0.0008734 | 0.0032583 | 0.01234
-0.33 | 0.0011724 | 0.0043464 | 0.016611
-0.32 | 0.0015876 | 0.006039 | 0.022426
-0.31 | 0.0021539 | 0.008157 | 0.030543
-0.3 | 0.0029387 | 0.011131 | 0.041911
-0.29 | 0.0040154 | 0.015132 | 0.05748
-0.28 | 0.0054631 | 0.020649 | 0.07916
-0.27 | 0.007848 | 0.028218 | 0.10805
-0.26 | 0.010675 | 0.038494 | 0.14822
-0.25 | 0.014518 | 0.05246 | 0.20216
-0.24 | 0.019735 | 0.07269 | 0.27457
-0.23 | 0.026967 | 0.09887 | 0.37359
-0.22 | 0.036629 | 0.13322 | 0.50495
-0.21 | 0.049682 | 0.18081 | 0.6826
-0.2 | 0.0691 | 0.24361 | 0.9176
-0.19 | 0.09338 | 0.32802 | 1.2333
-0.18 | 0.12618 | 0.44289 | 1.6442
-0.17 | 0.16967 | 0.5926 | 2.1825
-0.16 | 0.22759 | 0.7946 | 2.8597
-0.15 | 0.30611 | 1.0486 | 3.7493
-0.14 | 0.41058 | 1.3992 | 4.8721
-0.13 | 0.54811 | 1.8314 | 6.301
-0.12 | 0.7322 | 2.4033 | 8
-0.11 | 0.9677 | 3.1357 | 10.119
-0.1 | 1.2838 | 4.0564 | 12.608
-0.09 | 1.6864 | 5.2334 | 15.556
-0.08 | 2.2047 | 6.655 | 18.998
-0.07 | 2.8616 | 8.432 | 22.854
-0.06 | 3.6867 | 10.562 | 27.392
-0.05 | 4.7188 | 13.142 | 32.326
-0.04 | 5.954 | 16.148 | 37.833
-0.03 | 7.478 | 19.63 | 43.828
-0.02 | 9.294 | 23.632 | 50.352
-0.01 | 11.438 | 28.175 | 57.44
0 | 13.955 | 33.306 | 64.98
0.01 | 16.785 | 38.926 | 73.01
0.02 | 19.959 | 44.959 | 81.41
0.03 | 23.532 | 51.584 | 90.32
0.04 | 27.394 | 58.76 | 99.58
0.05 | 31.591 | 66.16 | 109.15
0.06 | 36.088 | 74.21 | 119.07
0.07 | 40.78 | 82.76 | 129.41
0.08 | 45.677 | 91.5 | 139.95
0.09 | 50.684 | 100.54 | 150.65
0.1 | 55.82 | 110.02 | 161.71
0.11 | 60.86 | 119.79 | 172.92
0.12 | 66.14 | 129.87 | 184.45
0.13 | 71.37 | 140.16 | 196.05
0.14 | 76.48 | 150.48 | 207.65
0.15 | 81.47 | 161.14 | 219.59
0.16 | 86.41 | 172.13 | 231.65
0.17 | 91.12 | 183.02 | 243.73
0.18 | 95.69 | 194.17 | 255.91
0.19 | 100.14 | 205.22 | 267.88
0.2 | 104.31 | 216.65 | 280.31
0.21 | 108.37 | 228.11 | 292.63
0.22 | 112.08 | 239.61 | 304.87
0.23 | 115.65 | 251.07 | 317.13
0.24 | 119.12 | 262.53 | 329.36
0.25 | 122.5 | 274.21 | 341.74
0.26 | 125.47 | 285.68 | 353.91
0.27 | 128.35 | 297.21 | 365.98
0.28 | 130.94 | 308.57 | 377.97
0.29 | 133.44 | 319.98 | 390.12
0.3 | 135.97 | 331.49 | 402.12
0.31 | 138.15 | 342.79 | 413.98
0.32 | 140.21 | 353.96 | 425.81
0.33 | 142.18 | 364.93 | 437.28
0.34 | 143.84 | 375.96 | 448.9
0.35 | 145.79 | 386.82 | 460.24
0.36 | 147.37 | 397.43 | 471.51
0.37 | 148.9 | 408.14 | 482.62
0.38 | 150.25 | 418.38 | 493.5
0.39 | 151.66 | 428.57 | 504.27
0.4 | 152.88 | 438.49 | 514.73
0.41 | 154.13 | 448.26 | 525.1
0.42 | 155.25 | 457.76 | 535.2
0.43 | 156.21 | 467.03 | 545.3
0.44 | 157.41 | 476.1 | 555.03
0.45 | 158.23 | 484.88 | 564.54
0.46 | 159.15 | 493.45 | 573.9
0.47 | 159.95 | 501.57 | 582.8
0.48 | 160.52 | 509.5 | 591.5
0.49 | 161.6 | 517.21 | 600.2
0.5 | 162.18 | 524.53 | 608.6

## Tranconductance (mS-mm)
VGS (V) | VDS = 0.100 V | VDS = 0.500 V | VDS = 0.900 V
-0.75 | -0.001697 | -0.00604 | -0.01276
-0.74 | -0.001577 | -0.00584 | -0.013845
-0.73 | -0.001628 | -0.00511 | -0.013745
-0.72 | -0.0015515 | -0.004785 | -0.01332
-0.71 | -0.0013955 | -0.004385 | -0.01451
-0.7 | -0.00133 | -0.004065 | -0.01329
-0.69 | -0.0010365 | -0.00396 | -0.0116
-0.68 | -0.0010605 | -0.00372 | -0.011785
-0.67 | -0.0012705 | -0.003795 | -0.011385
-0.66 | -0.001242 | -0.00441 | -0.011095
-0.65 | -0.000997 | -0.004265 | -0.01092
-0.64 | -0.0009935 | -0.003735 | -0.01227
-0.63 | -0.0008725 | -0.003145 | -0.010115
-0.62 | -0.000827 | -0.00338 | -0.00907
-0.61 | -0.000965 | -0.003195 | -0.009935
-0.6 | -0.000877 | -0.00247 | -0.009455
-0.59 | -0.000806 | -0.00343 | -0.009875
-0.58 | -0.000843 | -0.00332 | -0.008315
-0.57 | -0.000791 | -0.002545 | -0.00826
-0.56 | -0.0006955 | -0.002375 | -0.00819
-0.55 | -0.000708 | -0.002585 | -0.00788
-0.54 | -0.000648 | -0.00226 | -0.00688
-0.53 | -0.0006145 | -0.00214 | -0.006785
-0.52 | -0.000539 | -0.002265 | -0.00637
-0.51 | -0.000458 | -0.0019 | -0.00555
-0.5 | -0.000383 | -0.00166 | -0.00595
-0.49 | -0.0003105 | -0.00152 | -0.00469
-0.48 | -0.0002315 | -0.000975 | -0.00388
-0.47 | -7.25e-05 | -0.00034 | -0.00206
-0.46 | 0.0001235 | -3e-05 | 0.00106
-0.45 | 0.0003095 | 0.0009 | 0.00392
-0.44 | 0.0005525 | 0.002305 | 0.00815
-0.43 | 0.0009995 | 0.0036 | 0.0135
-0.42 | 0.001592 | 0.00574 | 0.0209
-0.41 | 0.0023355 | 0.00845 | 0.03056
-0.4 | 0.003399 | 0.01237 | 0.04484
-0.39 | 0.0048225 | 0.017885 | 0.065895
-0.38 | 0.0067255 | 0.02507 | 0.093755
-0.37 | 0.009266 | 0.035245 | 0.136595
-0.36 | 0.0146905 | 0.04895 | 0.18879
-0.35 | 0.0203905 | 0.068205 | 0.26165
-0.34 | 0.026015 | 0.09421 | 0.3682
-0.33 | 0.03571 | 0.139035 | 0.5043
-0.32 | 0.049075 | 0.19053 | 0.6966
-0.31 | 0.067555 | 0.2546 | 0.97425
-0.3 | 0.093075 | 0.34875 | 1.34685
-0.29 | 0.12622 | 0.4759 | 1.86245
-0.28 | 0.19163 | 0.6543 | 2.5285
-0.27 | 0.260595 | 0.89225 | 3.453
-0.26 | 0.3335 | 1.2121 | 4.7055
-0.25 | 0.453 | 1.7098 | 6.3175
-0.24 | 0.62245 | 2.3205 | 8.5715
-0.23 | 0.8447 | 3.0265 | 11.519
-0.22 | 1.13575 | 4.097 | 15.4505
-0.21 | 1.62355 | 5.5195 | 20.6325
-0.2 | 2.1849 | 7.3605 | 27.535
-0.19 | 2.854 | 9.964 | 36.33
-0.18 | 3.8145 | 13.229 | 47.46
-0.17 | 5.0705 | 17.5855 | 60.775
-0.16 | 6.822 | 22.8 | 78.34
-0.15 | 9.1495 | 30.23 | 100.62
-0.14 | 12.1 | 39.14 | 127.585
-0.13 | 16.081 | 50.205 | 156.395
-0.12 | 20.9795 | 65.215 | 190.9
-0.11 | 27.58 | 82.655 | 230.4
-0.1 | 35.935 | 104.885 | 271.85
-0.09 | 46.045 | 129.93 | 319.5
-0.08 | 58.76 | 159.93 | 364.9
-0.07 | 74.1 | 195.35 | 419.7
-0.06 | 92.86 | 235.5 | 473.6
-0.05 | 113.365 | 279.3 | 522.05
-0.04 | 137.96 | 324.4 | 575.1
-0.03 | 167 | 374.2 | 625.95
-0.02 | 198 | 427.25 | 680.6
-0.01 | 233.05 | 483.7 | 731.4
0 | 267.35 | 537.55 | 778.5
0.01 | 300.2 | 582.65 | 821.5
0.02 | 337.35 | 632.9 | 865.5
0.03 | 371.75 | 690.05 | 908.5
0.04 | 402.95 | 728.8 | 941.5
0.05 | 434.7 | 772.5 | 974.5
0.06 | 459.45 | 830 | 1013
0.07 | 479.45 | 864.5 | 1044
0.08 | 495.2 | 889 | 1062
0.09 | 507.15 | 926 | 1088
0.1 | 508.8 | 962.5 | 1113.5
0.11 | 516 | 992.5 | 1137
0.12 | 525.5 | 1018.5 | 1156.5
0.13 | 517 | 1030.5 | 1160
0.14 | 505 | 1049 | 1177
0.15 | 496.5 | 1082.5 | 1200
0.16 | 482.5 | 1094 | 1207
0.17 | 464 | 1102 | 1213
0.18 | 451 | 1110 | 1207.5
0.19 | 431 | 1124 | 1220
0.2 | 411.5 | 1144.5 | 1237.5
0.21 | 388.5 | 1148 | 1228
0.22 | 364 | 1148 | 1225
0.23 | 352 | 1146 | 1224.5
0.24 | 342.5 | 1157 | 1230.5
0.25 | 317.5 | 1157.5 | 1227.5
0.26 | 292.5 | 1150 | 1212
0.27 | 273.5 | 1144.5 | 1203
0.28 | 254.5 | 1138.5 | 1207
0.29 | 251.5 | 1146 | 1207.5
0.3 | 235.5 | 1140.5 | 1193
0.31 | 212 | 1123.5 | 1184.5
0.32 | 201.5 | 1107 | 1165
0.33 | 181.5 | 1100 | 1154.5
0.34 | 180.5 | 1094.5 | 1148
0.35 | 176.5 | 1073.5 | 1130.5
0.36 | 155.5 | 1066 | 1119
0.37 | 144 | 1047.5 | 1099.5
0.38 | 138 | 1021.5 | 1082.5
0.39 | 131.5 | 1005.5 | 1061.5
0.4 | 123.5 | 984.5 | 1041.5
0.41 | 118.5 | 963.5 | 1023.5
0.42 | 104 | 938.5 | 1010
0.43 | 108 | 917 | 991.5
0.44 | 101 | 892.5 | 962
0.45 | 87 | 867.5 | 943.5
0.46 | 86 | 834.5 | 913
0.47 | 68.5 | 802.5 | 880
0.48 | 82.5 | 782 | 870
0.49 | 83 | 751.5 | 855
0.5 | 58 | 732 | 840