## IDS-VDS Characteristic (mA-mm)
VGS (V) | VDS = 0.100 V | VDS = 0.500 V | VDS = 0.900 V
-0.75 | 0.00037738 | 0.0015968 | 0.005384
-0.74 | 0.00036434 | 0.0015453 | 0.005196
-0.73 | 0.00034784 | 0.0014823 | 0.005047
-0.72 | 0.00033215 | 0.0014323 | 0.004909
-0.71 | 0.00031647 | 0.0013823 | 0.0047737
-0.7 | 0.00030084 | 0.0013243 | 0.0045941
-0.69 | 0.00028789 | 0.0012852 | 0.0044768
-0.68 | 0.00027403 | 0.0012371 | 0.0043211
-0.67 | 0.00026478 | 0.0011941 | 0.0042059
-0.66 | 0.00024994 | 0.0011554 | 0.0040686
-0.65 | 0.00024128 | 0.0011095 | 0.0039145
-0.64 | 0.00023112 | 0.0010676 | 0.0037773
-0.63 | 0.00021964 | 0.0010294 | 0.003689
-0.62 | 0.00020954 | 0.0009915 | 0.0035635
-0.61 | 0.00020133 | 0.0009566 | 0.0034649
-0.6 | 0.00019017 | 0.0009163 | 0.0033249
-0.59 | 0.00018122 | 0.0008785 | 0.0032245
-0.58 | 0.00017339 | 0.0008465 | 0.0031083
-0.57 | 0.00016496 | 0.0008166 | 0.003022
-0.56 | 0.00015685 | 0.0007884 | 0.0029428
-0.55 | 0.00015045 | 0.0007564 | 0.0028502
-0.54 | 0.00014321 | 0.0007361 | 0.0027513
-0.53 | 0.00013667 | 0.0007099 | 0.0026595
-0.52 | 0.0001315 | 0.0006828 | 0.0025791
-0.51 | 0.0001262 | 0.0006622 | 0.0024803
-0.5 | 0.00012137 | 0.0006387 | 0.0024255
-0.49 | 0.000118 | 0.0006221 | 0.0023751
-0.48 | 0.00011483 | 0.000604 | 0.0023251
-0.47 | 0.00011233 | 0.0005933 | 0.0022884
-0.46 | 0.00011069 | 0.0005885 | 0.0022637
-0.45 | 0.00011152 | 0.0005857 | 0.0022704
-0.44 | 0.00011482 | 0.0005951 | 0.002307
-0.43 | 0.00012012 | 0.0006161 | 0.002359
-0.42 | 0.00013128 | 0.0006547 | 0.0024909
-0.41 | 0.00014747 | 0.0007072 | 0.0026874
-0.4 | 0.0001703 | 0.0007964 | 0.0029764
-0.39 | 0.00020454 | 0.000917 | 0.0034194
-0.38 | 0.0002537 | 0.0010917 | 0.004046
-0.37 | 0.00032191 | 0.0013398 | 0.0049631
-0.36 | 0.00041768 | 0.001689 | 0.006325
-0.35 | 0.00055067 | 0.0021746 | 0.008164
-0.34 | 0.0007813 | 0.0028671 | 0.010749
-0.33 | 0.0010499 | 0.0038052 | 0.014362
-0.32 | 0.0014155 | 0.0051318 | 0.01946
-0.31 | 0.001924 | 0.007138 | 0.026465
-0.3 | 0.0026222 | 0.009711 | 0.036311
-0.29 | 0.0035923 | 0.01322 | 0.049889
-0.28 | 0.0049054 | 0.018035 | 0.0685
-0.27 | 0.007009 | 0.024815 | 0.094
-0.26 | 0.00956 | 0.033762 | 0.12873
-0.25 | 0.013069 | 0.046348 | 0.17717
-0.24 | 0.017777 | 0.06398 | 0.24079
-0.23 | 0.024277 | 0.08742 | 0.32761
-0.22 | 0.033008 | 0.11835 | 0.44639
-0.21 | 0.044796 | 0.16055 | 0.6047
-0.2 | 0.06255 | 0.218 | 0.8153
-0.19 | 0.0849 | 0.2942 | 1.0963
-0.18 | 0.11516 | 0.39769 | 1.4699
-0.17 | 0.1549 | 0.53267 | 1.9515
-0.16 | 0.20903 | 0.7149 | 2.5855
-0.15 | 0.28087 | 0.9492 | 3.3935
-0.14 | 0.37783 | 1.2664 | 4.4331
-0.13 | 0.5062 | 1.6739 | 5.735
-0.12 | 0.6782 | 2.1989 | 7.341
-0.11 | 0.9028 | 2.883 | 9.304
-0.1 | 1.1916 | 3.7375 | 11.694
-0.09 | 1.5775 | 4.8418 | 14.468
-0.08 | 2.0657 | 6.192 | 17.763
-0.07 | 2.6858 | 7.872 | 21.524
-0.06 | 3.4768 | 9.839 | 25.797
-0.05 | 4.4516 | 12.336 | 30.609
-0.04 | 5.6683 | 15.19 | 35.947
-0.03 | 7.078 | 18.544 | 41.784
-0.02 | 8.831 | 22.407 | 48.22
-0.01 | 10.887 | 26.776 | 55.07
0 | 13.332 | 31.738 | 62.66
0.01 | 16.087 | 37.185 | 70.45
0.02 | 19.169 | 43.196 | 78.72
0.03 | 22.682 | 49.627 | 87.59
0.04 | 26.493 | 56.635 | 96.68
0.05 | 30.619 | 64.05 | 106.19
0.06 | 35.011 | 72.01 | 115.95
0.07 | 39.702 | 80.33 | 126.29
0.08 | 44.558 | 89.03 | 136.72
0.09 | 49.593 | 98.08 | 147.46
0.1 | 54.712 | 107.39 | 158.51
0.11 | 59.75 | 117.09 | 169.58
0.12 | 65.08 | 127.21 | 181.13
0.13 | 70.28 | 137.35 | 192.63
0.14 | 75.46 | 147.65 | 204.42
0.15 | 80.5 | 158.39 | 216.24
0.16 | 85.45 | 169.38 | 228.25
0.17 | 90.25 | 180.28 | 240.35
0.18 | 94.89 | 191.54 | 252.51
0.19 | 99.36 | 202.6 | 264.65
0.2 | 103.7 | 214 | 276.86
0.21 | 107.69 | 225.58 | 289.42
0.22 | 111.55 | 236.97 | 301.68
0.23 | 115.19 | 248.59 | 313.99
0.24 | 118.73 | 260.12 | 326.43
0.25 | 122.09 | 271.72 | 338.66
0.26 | 125.15 | 283.33 | 351.13
0.27 | 128.03 | 294.95 | 363.32
0.28 | 130.69 | 306.34 | 375.44
0.29 | 133.45 | 317.91 | 387.52
0.3 | 135.84 | 329.45 | 399.66
0.31 | 138.15 | 340.84 | 411.61
0.32 | 140.24 | 352.17 | 423.47
0.33 | 142.18 | 363.2 | 435.25
0.34 | 144.22 | 374.34 | 446.71
0.35 | 145.91 | 385.22 | 458.27
0.36 | 147.61 | 396.01 | 469.62
0.37 | 149.16 | 406.79 | 480.89
0.38 | 150.53 | 417.16 | 491.94
0.39 | 152 | 427.47 | 502.65
0.4 | 153.28 | 437.49 | 513.33
0.41 | 154.48 | 447.37 | 523.87
0.42 | 155.61 | 457.05 | 534.2
0.43 | 156.83 | 466.52 | 544.26
0.44 | 157.73 | 475.69 | 554.12
0.45 | 158.76 | 484.59 | 563.75
0.46 | 159.63 | 493.35 | 573.2
0.47 | 160.39 | 501.59 | 582.2
0.48 | 161.44 | 509.66 | 591
0.49 | 162.07 | 517.46 | 599.8
0.5 | 162.81 | 525 | 608.3

## Tranconductance (mS-mm)
VGS (V) | VDS = 0.100 V | VDS = 0.500 V | VDS = 0.900 V
-0.75 | -0.001304 | -0.00515 | -0.0188
-0.74 | -0.001477 | -0.005725 | -0.01685
-0.73 | -0.0016095 | -0.00565 | -0.01435
-0.72 | -0.0015685 | -0.005 | -0.013665
-0.71 | -0.0015655 | -0.0054 | -0.015745
-0.7 | -0.001429 | -0.004855 | -0.014845
-0.69 | -0.0013405 | -0.00436 | -0.01365
-0.68 | -0.0011555 | -0.004555 | -0.013545
-0.67 | -0.0012045 | -0.004085 | -0.012625
-0.66 | -0.001175 | -0.00423 | -0.01457
-0.65 | -0.000941 | -0.00439 | -0.014565
-0.64 | -0.001082 | -0.004005 | -0.011275
-0.63 | -0.001079 | -0.003805 | -0.01069
-0.62 | -0.0009155 | -0.00364 | -0.011205
-0.61 | -0.0009685 | -0.00376 | -0.01193
-0.6 | -0.0010055 | -0.003905 | -0.01202
-0.59 | -0.000839 | -0.00349 | -0.01083
-0.58 | -0.000813 | -0.003095 | -0.010125
-0.57 | -0.000827 | -0.002905 | -0.008275
-0.56 | -0.0007255 | -0.00301 | -0.00859
-0.55 | -0.000682 | -0.002615 | -0.009575
-0.54 | -0.000689 | -0.002325 | -0.009535
-0.53 | -0.0005855 | -0.002665 | -0.00861
-0.52 | -0.0005235 | -0.002385 | -0.00896
-0.51 | -0.0005065 | -0.002205 | -0.00768
-0.5 | -0.00041 | -0.002005 | -0.00526
-0.49 | -0.000327 | -0.001735 | -0.00502
-0.48 | -0.0002835 | -0.00144 | -0.004335
-0.47 | -0.000207 | -0.000775 | -0.00307
-0.46 | -4.05e-05 | -0.00038 | -0.0009
-0.45 | 0.0002065 | 0.00033 | 0.002165
-0.44 | 0.00043 | 0.00152 | 0.00443
-0.43 | 0.000823 | 0.00298 | 0.009195
-0.42 | 0.0013675 | 0.004555 | 0.01642
-0.41 | 0.001951 | 0.007085 | 0.024275
-0.4 | 0.0028535 | 0.01049 | 0.0366
-0.39 | 0.00417 | 0.014765 | 0.05348
-0.38 | 0.0058685 | 0.02114 | 0.077185
-0.37 | 0.008199 | 0.029865 | 0.11395
-0.36 | 0.011438 | 0.04174 | 0.160045
-0.35 | 0.018181 | 0.058905 | 0.2212
-0.34 | 0.0249615 | 0.08153 | 0.3099
-0.33 | 0.03171 | 0.113235 | 0.43555
-0.32 | 0.043705 | 0.16664 | 0.60515
-0.31 | 0.060335 | 0.22896 | 0.84255
-0.3 | 0.083415 | 0.3041 | 1.1712
-0.29 | 0.11416 | 0.4162 | 1.60945
-0.28 | 0.170835 | 0.57975 | 2.20555
-0.27 | 0.23273 | 0.78635 | 3.0115
-0.26 | 0.303 | 1.07665 | 4.1585
-0.25 | 0.41085 | 1.5109 | 5.603
-0.24 | 0.5604 | 2.0536 | 7.522
-0.23 | 0.76155 | 2.7185 | 10.28
-0.22 | 1.02595 | 3.6565 | 13.8545
-0.21 | 1.4771 | 4.9825 | 18.4455
-0.2 | 2.0052 | 6.6825 | 24.58
-0.19 | 2.6305 | 8.9845 | 32.73
-0.18 | 3.5 | 11.9235 | 42.76
-0.17 | 4.6935 | 15.8605 | 55.78
-0.16 | 6.2985 | 20.8265 | 72.1
-0.15 | 8.44 | 27.575 | 92.38
-0.14 | 11.2665 | 36.235 | 117.075
-0.13 | 15.0185 | 46.625 | 145.395
-0.12 | 19.83 | 60.455 | 178.45
-0.11 | 25.67 | 76.93 | 217.65
-0.1 | 33.735 | 97.94 | 258.2
-0.09 | 43.705 | 122.725 | 303.45
-0.08 | 55.415 | 151.51 | 352.8
-0.07 | 70.555 | 182.35 | 401.7
-0.06 | 88.29 | 223.2 | 454.25
-0.05 | 109.575 | 267.55 | 507.5
-0.04 | 131.32 | 310.4 | 558.75
-0.03 | 158.135 | 360.85 | 613.65
-0.02 | 190.45 | 411.6 | 664.3
-0.01 | 225.05 | 466.55 | 722
0 | 260 | 520.45 | 769
0.01 | 291.85 | 572.9 | 803
0.02 | 329.75 | 622.1 | 857
0.03 | 366.2 | 671.95 | 898
0.04 | 396.85 | 721.15 | 930
0.05 | 425.9 | 768.75 | 963.5
0.06 | 454.15 | 814 | 1005
0.07 | 477.35 | 851 | 1038.5
0.08 | 494.55 | 887.5 | 1058.5
0.09 | 507.7 | 918 | 1089.5
0.1 | 507.85 | 950.5 | 1106
0.11 | 518.4 | 991 | 1131
0.12 | 526.5 | 1013 | 1152.5
0.13 | 519 | 1022 | 1164.5
0.14 | 511 | 1052 | 1180.5
0.15 | 499.5 | 1086.5 | 1191.5
0.16 | 487.5 | 1094.5 | 1205.5
0.17 | 472 | 1108 | 1213
0.18 | 455.5 | 1116 | 1215
0.19 | 440.5 | 1123 | 1217.5
0.2 | 416.5 | 1149 | 1238.5
0.21 | 392.5 | 1148.5 | 1241
0.22 | 375 | 1150.5 | 1228.5
0.23 | 359 | 1157.5 | 1237.5
0.24 | 345 | 1156.5 | 1233.5
0.25 | 321 | 1160.5 | 1235
0.26 | 297 | 1161.5 | 1233
0.27 | 277 | 1150.5 | 1215.5
0.28 | 271 | 1148 | 1210
0.29 | 257.5 | 1155.5 | 1211
0.3 | 235 | 1146.5 | 1204.5
0.31 | 220 | 1136 | 1190.5
0.32 | 201.5 | 1118 | 1182
0.33 | 199 | 1108.5 | 1162
0.34 | 186.5 | 1101 | 1151
0.35 | 169.5 | 1083.5 | 1145.5
0.36 | 162.5 | 1078.5 | 1131
0.37 | 146 | 1057.5 | 1116
0.38 | 142 | 1034 | 1088
0.39 | 137.5 | 1016.5 | 1069.5
0.4 | 124 | 995 | 1061
0.41 | 116.5 | 978 | 1043.5
0.42 | 117.5 | 957.5 | 1019.5
0.43 | 106 | 932 | 996
0.44 | 96.5 | 903.5 | 974.5
0.45 | 95 | 883 | 954
0.46 | 81.5 | 850 | 922.5
0.47 | 90.5 | 815.5 | 890
0.48 | 84 | 793.5 | 880
0.49 | 68.5 | 767 | 865
0.5 | 74 | 754 | 850