## IDS-VDS Characteristic (mA-mm)
VGS (V) | VDS = 0.100 V | VDS = 0.500 V | VDS = 0.900 V
-0.75 | 0.00040805 | 0.0017839 | 0.006127
-0.74 | 0.00038675 | 0.0017228 | 0.005958
-0.73 | 0.00036967 | 0.0016495 | 0.005765
-0.72 | 0.0003531 | 0.0015897 | 0.005576
-0.71 | 0.00033675 | 0.0015395 | 0.005408
-0.7 | 0.00032128 | 0.0014792 | 0.005242
-0.69 | 0.00030463 | 0.0014269 | 0.00506
-0.68 | 0.00028941 | 0.0013746 | 0.0049085
-0.67 | 0.00027547 | 0.0013086 | 0.0047484
-0.66 | 0.00026182 | 0.0012639 | 0.0046239
-0.65 | 0.0002512 | 0.0012051 | 0.00445
-0.64 | 0.00023888 | 0.0011653 | 0.0042953
-0.63 | 0.00022736 | 0.0011194 | 0.0041705
-0.62 | 0.00021839 | 0.0010787 | 0.0040324
-0.61 | 0.0002078 | 0.0010373 | 0.0038854
-0.6 | 0.00019971 | 0.001004 | 0.0037853
-0.59 | 0.00018994 | 0.000959 | 0.0036307
-0.58 | 0.00017871 | 0.0009253 | 0.0035104
-0.57 | 0.0001721 | 0.0008854 | 0.0034167
-0.56 | 0.00016576 | 0.0008567 | 0.0032784
-0.55 | 0.00015628 | 0.0008254 | 0.0031891
-0.54 | 0.00014771 | 0.0007934 | 0.0030891
-0.53 | 0.00014176 | 0.0007643 | 0.0029789
-0.52 | 0.0001363 | 0.000731 | 0.002914
-0.51 | 0.00012993 | 0.0007015 | 0.0028093
-0.5 | 0.00012532 | 0.0006841 | 0.0027313
-0.49 | 0.00012082 | 0.0006644 | 0.0026331
-0.48 | 0.00011643 | 0.0006471 | 0.0025733
-0.47 | 0.0001141 | 0.0006297 | 0.0025229
-0.46 | 0.00011289 | 0.0006187 | 0.002498
-0.45 | 0.00011311 | 0.0006143 | 0.0024702
-0.44 | 0.00011544 | 0.0006186 | 0.0024788
-0.43 | 0.00012054 | 0.0006341 | 0.0025246
-0.42 | 0.00012886 | 0.0006597 | 0.0026339
-0.41 | 0.00014329 | 0.0007102 | 0.0027789
-0.4 | 0.00016449 | 0.0007833 | 0.0030429
-0.39 | 0.00019507 | 0.0008927 | 0.003411
-0.38 | 0.0002405 | 0.0010498 | 0.0040038
-0.37 | 0.0003036 | 0.0012738 | 0.00482
-0.36 | 0.00039273 | 0.0015924 | 0.006044
-0.35 | 0.00051455 | 0.0020414 | 0.007697
-0.34 | 0.0007298 | 0.0026758 | 0.010047
-0.33 | 0.0009779 | 0.0035427 | 0.013332
-0.32 | 0.0013246 | 0.0047716 | 0.017994
-0.31 | 0.0017902 | 0.006609 | 0.024393
-0.3 | 0.002456 | 0.008996 | 0.033571
-0.29 | 0.0033528 | 0.012245 | 0.045797
-0.28 | 0.0046005 | 0.016771 | 0.06329
-0.27 | 0.006552 | 0.022949 | 0.08687
-0.26 | 0.008985 | 0.031482 | 0.11891
-0.25 | 0.012265 | 0.043051 | 0.16311
-0.24 | 0.016772 | 0.0597 | 0.22324
-0.23 | 0.022894 | 0.08149 | 0.30654
-0.22 | 0.031308 | 0.11091 | 0.41677
-0.21 | 0.042629 | 0.15096 | 0.56285
-0.2 | 0.05876 | 0.20503 | 0.764
-0.19 | 0.07984 | 0.27667 | 1.0287
-0.18 | 0.10821 | 0.37669 | 1.385
-0.17 | 0.14682 | 0.50785 | 1.8483
-0.16 | 0.19835 | 0.6785 | 2.4581
-0.15 | 0.267 | 0.9096 | 3.2152
-0.14 | 0.36101 | 1.2094 | 4.2166
-0.13 | 0.48221 | 1.6023 | 5.4765
-0.12 | 0.6526 | 2.1148 | 7.058
-0.11 | 0.8665 | 2.7694 | 8.943
-0.1 | 1.1551 | 3.6081 | 11.279
-0.09 | 1.5274 | 4.6826 | 14.051
-0.08 | 2.0056 | 5.986 | 17.232
-0.07 | 2.615 | 7.642 | 20.947
-0.06 | 3.3852 | 9.647 | 25.107
-0.05 | 4.3527 | 12.037 | 29.973
-0.04 | 5.5427 | 14.851 | 35.194
-0.03 | 6.958 | 18.186 | 41.003
-0.02 | 8.682 | 21.987 | 47.279
-0.01 | 10.754 | 26.378 | 54.156
0 | 13.17 | 31.368 | 61.64
0.01 | 15.915 | 36.723 | 69.58
0.02 | 18.991 | 42.635 | 77.71
0.03 | 22.51 | 49.19 | 86.49
0.04 | 26.315 | 56.173 | 95.51
0.05 | 30.418 | 63.47 | 104.92
0.06 | 34.823 | 71.35 | 114.77
0.07 | 39.499 | 79.68 | 124.98
0.08 | 44.372 | 88.33 | 135.4
0.09 | 49.392 | 97.45 | 145.97
0.1 | 54.523 | 106.73 | 156.9
0.11 | 59.57 | 116.37 | 168.1
0.12 | 64.88 | 126.29 | 179.54
0.13 | 70.12 | 136.58 | 191.06
0.14 | 75.23 | 146.92 | 202.54
0.15 | 80.23 | 157.53 | 214.44
0.16 | 85.18 | 168.48 | 226.42
0.17 | 89.95 | 179.23 | 238.46
0.18 | 94.56 | 190.43 | 250.5
0.19 | 99.04 | 201.61 | 262.57
0.2 | 103.31 | 212.88 | 274.87
0.21 | 107.25 | 224.34 | 287.19
0.22 | 111.1 | 235.68 | 299.5
0.23 | 114.85 | 247.24 | 311.65
0.24 | 118.27 | 258.72 | 323.86
0.25 | 121.56 | 270.36 | 336.26
0.26 | 124.63 | 281.72 | 348.51
0.27 | 127.45 | 293.27 | 360.7
0.28 | 130.29 | 304.77 | 372.51
0.29 | 132.82 | 316.21 | 384.69
0.3 | 135.2 | 327.75 | 396.8
0.31 | 137.55 | 338.82 | 408.62
0.32 | 139.59 | 350.16 | 420.44
0.33 | 141.57 | 361.29 | 432.05
0.34 | 143.4 | 372.3 | 443.67
0.35 | 145.23 | 383.06 | 455.09
0.36 | 146.89 | 393.86 | 466.29
0.37 | 148.46 | 404.51 | 477.41
0.38 | 149.89 | 414.87 | 488.41
0.39 | 151.3 | 425.09 | 499.2
0.4 | 152.58 | 434.97 | 509.7
0.41 | 153.69 | 444.83 | 520.21
0.42 | 155 | 454.5 | 530.35
0.43 | 155.95 | 463.87 | 540.48
0.44 | 156.99 | 472.98 | 550.27
0.45 | 158.07 | 481.68 | 559.86
0.46 | 158.76 | 490.45 | 569.37
0.47 | 159.79 | 498.74 | 578.2
0.48 | 160.5 | 506.78 | 587
0.49 | 161.32 | 514.5 | 595.8
0.5 | 162.04 | 521.95 | 604.2

## Tranconductance (mS-mm)
VGS (V) | VDS = 0.100 V | VDS = 0.500 V | VDS = 0.900 V
-0.75 | -0.00213 | -0.00611 | -0.0169
-0.74 | -0.001919 | -0.00672 | -0.0181
-0.73 | -0.0016825 | -0.006655 | -0.0191
-0.72 | -0.001646 | -0.0055 | -0.01785
-0.71 | -0.001591 | -0.005525 | -0.0167
-0.7 | -0.001606 | -0.00563 | -0.0174
-0.69 | -0.0015935 | -0.00523 | -0.016675
-0.68 | -0.001458 | -0.005915 | -0.01558
-0.67 | -0.0013795 | -0.005535 | -0.01423
-0.66 | -0.0012135 | -0.005175 | -0.01492
-0.65 | -0.001147 | -0.00493 | -0.01643
-0.64 | -0.001192 | -0.004285 | -0.013975
-0.63 | -0.0010245 | -0.00433 | -0.013145
-0.62 | -0.000978 | -0.004105 | -0.014255
-0.61 | -0.000934 | -0.003735 | -0.012355
-0.6 | -0.000893 | -0.003915 | -0.012735
-0.59 | -0.00105 | -0.003935 | -0.013745
-0.58 | -0.000892 | -0.00368 | -0.0107
-0.57 | -0.0006475 | -0.00343 | -0.0116
-0.56 | -0.000791 | -0.003 | -0.01138
-0.55 | -0.0009025 | -0.003165 | -0.009465
-0.54 | -0.000726 | -0.003055 | -0.01051
-0.53 | -0.0005705 | -0.00312 | -0.008755
-0.52 | -0.0005915 | -0.00314 | -0.00848
-0.51 | -0.000549 | -0.002345 | -0.009135
-0.5 | -0.0004555 | -0.001855 | -0.00881
-0.49 | -0.0004445 | -0.00185 | -0.0079
-0.48 | -0.000336 | -0.001735 | -0.00551
-0.47 | -0.000177 | -0.00142 | -0.003765
-0.46 | -4.95e-05 | -0.00077 | -0.002635
-0.45 | 0.0001275 | -5e-06 | -0.00096
-0.44 | 0.0003715 | 0.00099 | 0.00272
-0.43 | 0.000671 | 0.002055 | 0.007755
-0.42 | 0.0011375 | 0.003805 | 0.012715
-0.41 | 0.0017815 | 0.00618 | 0.02045
-0.4 | 0.002589 | 0.009125 | 0.031605
-0.39 | 0.0038005 | 0.013325 | 0.048045
-0.38 | 0.0054265 | 0.019055 | 0.07045
-0.37 | 0.0076115 | 0.02713 | 0.10201
-0.36 | 0.0105475 | 0.03838 | 0.14385
-0.35 | 0.0168535 | 0.05417 | 0.20015
-0.34 | 0.0231675 | 0.075065 | 0.28175
-0.33 | 0.02974 | 0.10479 | 0.39735
-0.32 | 0.040615 | 0.153315 | 0.55305
-0.31 | 0.05657 | 0.21122 | 0.77885
-0.3 | 0.07813 | 0.2818 | 1.0702
-0.29 | 0.107225 | 0.38875 | 1.48595
-0.28 | 0.15996 | 0.5352 | 2.05365
-0.27 | 0.219225 | 0.73555 | 2.781
-0.26 | 0.28565 | 1.0051 | 3.812
-0.25 | 0.38935 | 1.4109 | 5.2165
-0.24 | 0.53145 | 1.92195 | 7.1715
-0.23 | 0.7268 | 2.5605 | 9.6765
-0.22 | 0.98675 | 3.4735 | 12.8155
-0.21 | 1.3726 | 4.706 | 17.3615
-0.2 | 1.86055 | 6.2855 | 23.2925
-0.19 | 2.4725 | 8.583 | 31.05
-0.18 | 3.349 | 11.559 | 40.98
-0.17 | 4.507 | 15.0905 | 53.655
-0.16 | 6.009 | 20.0875 | 68.345
-0.15 | 8.133 | 26.545 | 87.925
-0.14 | 10.7605 | 34.635 | 113.065
-0.13 | 14.5795 | 45.27 | 142.07
-0.12 | 19.2145 | 58.355 | 173.325
-0.11 | 25.125 | 74.665 | 211.05
-0.1 | 33.045 | 95.66 | 255.4
-0.09 | 42.525 | 118.895 | 297.65
-0.08 | 54.38 | 147.97 | 344.8
-0.07 | 68.98 | 183.05 | 393.75
-0.06 | 86.885 | 219.75 | 451.3
-0.05 | 107.875 | 260.2 | 504.35
-0.04 | 130.265 | 307.45 | 551.5
-0.03 | 156.965 | 356.8 | 604.25
-0.02 | 189.8 | 409.6 | 657.65
-0.01 | 224.4 | 469.05 | 718.05
0 | 258.05 | 517.25 | 771.2
0.01 | 291.05 | 563.35 | 803.5
0.02 | 329.75 | 623.35 | 845.5
0.03 | 366.2 | 676.9 | 890
0.04 | 395.4 | 714 | 921.5
0.05 | 425.4 | 758.85 | 963
0.06 | 454.05 | 810.5 | 1003
0.07 | 477.45 | 849 | 1031.5
0.08 | 494.65 | 888.5 | 1049.5
0.09 | 507.55 | 920 | 1075
0.1 | 508.9 | 946 | 1106.5
0.11 | 517.85 | 978 | 1132
0.12 | 527.5 | 1010.5 | 1148
0.13 | 517.5 | 1031.5 | 1150
0.14 | 505.5 | 1047.5 | 1169
0.15 | 497.5 | 1078 | 1194
0.16 | 486 | 1085 | 1201
0.17 | 469 | 1097.5 | 1204
0.18 | 454.5 | 1119 | 1205.5
0.19 | 437.5 | 1122.5 | 1218.5
0.2 | 410.5 | 1136.5 | 1231
0.21 | 389.5 | 1140 | 1231.5
0.22 | 380 | 1145 | 1223
0.23 | 358.5 | 1152 | 1218
0.24 | 335.5 | 1156 | 1230.5
0.25 | 318 | 1150 | 1232.5
0.26 | 294.5 | 1145.5 | 1222
0.27 | 283 | 1152.5 | 1200
0.28 | 268.5 | 1147 | 1199.5
0.29 | 245.5 | 1149 | 1214.5
0.3 | 236.5 | 1130.5 | 1196.5
0.31 | 219.5 | 1120.5 | 1182
0.32 | 201 | 1123.5 | 1171.5
0.33 | 190.5 | 1107 | 1161.5
0.34 | 183 | 1088.5 | 1152
0.35 | 174.5 | 1078 | 1131
0.36 | 161.5 | 1072.5 | 1116
0.37 | 150 | 1050.5 | 1106
0.38 | 142 | 1029 | 1089.5
0.39 | 134.5 | 1005 | 1064.5
0.4 | 119.5 | 987 | 1050.5
0.41 | 121 | 976.5 | 1032.5
0.42 | 113 | 952 | 1013.5
0.43 | 99.5 | 924 | 996
0.44 | 106 | 890.5 | 969
0.45 | 88.5 | 873.5 | 955
0.46 | 86 | 853 | 917
0.47 | 87 | 816.5 | 881.5
0.48 | 76.5 | 788 | 880
0.49 | 77 | 758.5 | 860
0.5 | 72 | 745 | 840