## IDS-VDS Characteristic (mA-mm)
VGS (V) | VDS = 0.100 V | VDS = 0.500 V | VDS = 0.900 V
-0.75 | 0.00043304 | 0.0019335 | 0.006803
-0.74 | 0.00041472 | 0.0018629 | 0.006566
-0.73 | 0.00039497 | 0.0017727 | 0.006372
-0.72 | 0.0003735 | 0.0017168 | 0.006202
-0.71 | 0.0003545 | 0.0016524 | 0.006004
-0.7 | 0.00033781 | 0.0015886 | 0.005786
-0.69 | 0.00032159 | 0.0015261 | 0.005609
-0.68 | 0.00030592 | 0.0014666 | 0.005445
-0.67 | 0.00029523 | 0.0014114 | 0.00526
-0.66 | 0.00028039 | 0.0013659 | 0.005087
-0.65 | 0.00026485 | 0.0013132 | 0.0049077
-0.64 | 0.00025322 | 0.0012685 | 0.0047335
-0.63 | 0.00024301 | 0.0012227 | 0.0045934
-0.62 | 0.00022933 | 0.001164 | 0.0044329
-0.61 | 0.00021842 | 0.0011268 | 0.0042934
-0.6 | 0.00020843 | 0.001086 | 0.0041434
-0.59 | 0.00020096 | 0.001036 | 0.0040097
-0.58 | 0.0001906 | 0.0009986 | 0.0038534
-0.57 | 0.00018296 | 0.0009627 | 0.0037351
-0.56 | 0.00017338 | 0.0009275 | 0.0036194
-0.55 | 0.00016593 | 0.0008882 | 0.003488
-0.54 | 0.0001572 | 0.0008542 | 0.0033624
-0.53 | 0.00014994 | 0.0008107 | 0.0032698
-0.52 | 0.00014254 | 0.0007867 | 0.0031524
-0.51 | 0.00013633 | 0.0007595 | 0.0030668
-0.5 | 0.00013068 | 0.0007323 | 0.0029577
-0.49 | 0.00012546 | 0.0007095 | 0.0028817
-0.48 | 0.0001207 | 0.0006898 | 0.0027881
-0.47 | 0.00011785 | 0.0006733 | 0.0027337
-0.46 | 0.00011492 | 0.0006601 | 0.0026718
-0.45 | 0.00011515 | 0.0006497 | 0.0026339
-0.44 | 0.00011574 | 0.0006525 | 0.0026427
-0.43 | 0.0001196 | 0.000662 | 0.0026648
-0.42 | 0.00012641 | 0.0006818 | 0.0027311
-0.41 | 0.00013972 | 0.0007223 | 0.0028683
-0.4 | 0.0001584 | 0.0007889 | 0.003087
-0.39 | 0.00018738 | 0.0008828 | 0.0034214
-0.38 | 0.00022816 | 0.0010276 | 0.0039456
-0.37 | 0.00028478 | 0.0012307 | 0.0046549
-0.36 | 0.00036572 | 0.001515 | 0.005739
-0.35 | 0.00047782 | 0.0019199 | 0.007221
-0.34 | 0.0006752 | 0.0024897 | 0.00933
-0.33 | 0.0009016 | 0.0032733 | 0.012346
-0.32 | 0.0012208 | 0.0043877 | 0.016597
-0.31 | 0.0016568 | 0.006096 | 0.022453
-0.3 | 0.0022722 | 0.008265 | 0.030689
-0.29 | 0.0031026 | 0.011276 | 0.042151
-0.28 | 0.0042483 | 0.015374 | 0.05806
-0.27 | 0.005896 | 0.02102 | 0.07962
-0.26 | 0.00809 | 0.028907 | 0.10939
-0.25 | 0.011076 | 0.039607 | 0.15001
-0.24 | 0.015149 | 0.05423 | 0.20494
-0.23 | 0.020799 | 0.07569 | 0.28192
-0.22 | 0.028411 | 0.10272 | 0.38531
-0.21 | 0.038913 | 0.13961 | 0.52063
-0.2 | 0.053097 | 0.18984 | 0.7065
-0.19 | 0.07525 | 0.25674 | 0.9535
-0.18 | 0.1018 | 0.34871 | 1.2907
-0.17 | 0.13861 | 0.47015 | 1.7237
-0.16 | 0.1872 | 0.6339 | 2.2831
-0.15 | 0.25218 | 0.8454 | 3.011
-0.14 | 0.34095 | 1.1312 | 3.9639
-0.13 | 0.45702 | 1.5038 | 5.1481
-0.12 | 0.6169 | 1.976 | 6.643
-0.11 | 0.8226 | 2.6057 | 8.462
-0.1 | 1.0969 | 3.4016 | 10.69
-0.09 | 1.4528 | 4.4119 | 13.322
-0.08 | 1.9118 | 5.6854 | 16.443
-0.07 | 2.495 | 7.223 | 20.043
-0.06 | 3.2415 | 9.143 | 24.031
-0.05 | 4.1812 | 11.456 | 28.789
-0.04 | 5.3293 | 14.199 | 33.934
-0.03 | 6.718 | 17.396 | 39.564
-0.02 | 8.382 | 21.118 | 45.776
-0.01 | 10.406 | 25.421 | 52.55
0 | 12.791 | 30.202 | 59.87
0.01 | 15.49 | 35.593 | 67.66
0.02 | 18.524 | 41.334 | 75.8
0.03 | 21.991 | 47.764 | 84.48
0.04 | 25.748 | 54.705 | 93.37
0.05 | 29.838 | 61.97 | 102.78
0.06 | 34.234 | 69.8 | 112.58
0.07 | 38.868 | 78.04 | 122.74
0.08 | 43.739 | 86.77 | 133.12
0.09 | 48.719 | 95.56 | 143.72
0.1 | 53.825 | 104.93 | 154.6
0.11 | 58.88 | 114.62 | 165.78
0.12 | 64.13 | 124.58 | 177.23
0.13 | 69.39 | 134.68 | 188.88
0.14 | 74.53 | 145.1 | 200.27
0.15 | 79.61 | 155.69 | 212.22
0.16 | 84.55 | 166.57 | 224.22
0.17 | 89.34 | 177.56 | 236.29
0.18 | 93.92 | 188.45 | 248.41
0.19 | 98.43 | 199.75 | 260.55
0.2 | 102.72 | 211.12 | 272.79
0.21 | 106.83 | 222.6 | 285.21
0.22 | 110.64 | 234.12 | 297.5
0.23 | 114.41 | 245.52 | 309.66
0.24 | 117.78 | 257.14 | 322.04
0.25 | 121.14 | 268.78 | 334.51
0.26 | 124.3 | 280.4 | 346.77
0.27 | 127.14 | 291.81 | 359.16
0.28 | 130.02 | 303.46 | 371.1
0.29 | 132.52 | 314.95 | 383.29
0.3 | 134.93 | 326.46 | 395.53
0.31 | 137.27 | 337.91 | 407.4
0.32 | 139.36 | 349.04 | 419.36
0.33 | 141.5 | 360.32 | 431.09
0.34 | 143.32 | 371.51 | 442.66
0.35 | 145.02 | 382.32 | 454.21
0.36 | 146.81 | 393.2 | 465.53
0.37 | 148.53 | 403.83 | 476.76
0.38 | 149.85 | 414.37 | 487.89
0.39 | 151.22 | 424.66 | 498.73
0.4 | 152.52 | 434.79 | 509.47
0.41 | 153.73 | 444.61 | 520.06
0.42 | 155.12 | 454.39 | 530.33
0.43 | 156.04 | 463.91 | 540.5
0.44 | 156.97 | 473.08 | 550.57
0.45 | 158.11 | 482.07 | 560.15
0.46 | 158.99 | 490.71 | 569.82
0.47 | 159.91 | 499.23 | 578.8
0.48 | 160.66 | 507.38 | 587.8
0.49 | 161.39 | 515.24 | 596.8
0.5 | 162.29 | 522.82 | 605.4

## Tranconductance (mS-mm)
VGS (V) | VDS = 0.100 V | VDS = 0.500 V | VDS = 0.900 V
-0.75 | -0.001832 | -0.00706 | -0.0237
-0.74 | -0.0019035 | -0.00804 | -0.02155
-0.73 | -0.002061 | -0.007305 | -0.0182
-0.72 | -0.0020235 | -0.006015 | -0.0184
-0.71 | -0.0017845 | -0.00641 | -0.0208
-0.7 | -0.0016455 | -0.006315 | -0.01975
-0.69 | -0.0015945 | -0.0061 | -0.01705
-0.68 | -0.001318 | -0.005735 | -0.01745
-0.67 | -0.0012765 | -0.005035 | -0.0179
-0.66 | -0.001519 | -0.00491 | -0.017615
-0.65 | -0.0013585 | -0.00487 | -0.017675
-0.64 | -0.001092 | -0.004525 | -0.015715
-0.63 | -0.0011945 | -0.005225 | -0.01503
-0.62 | -0.0012295 | -0.004795 | -0.015
-0.61 | -0.001045 | -0.0039 | -0.014475
-0.6 | -0.000873 | -0.00454 | -0.014185
-0.59 | -0.0008915 | -0.00437 | -0.0145
-0.58 | -0.0009 | -0.003665 | -0.01373
-0.57 | -0.000861 | -0.003555 | -0.0117
-0.56 | -0.0008515 | -0.003725 | -0.012355
-0.55 | -0.000809 | -0.003665 | -0.01285
-0.54 | -0.0007995 | -0.003875 | -0.01091
-0.53 | -0.000733 | -0.003375 | -0.0105
-0.52 | -0.0006805 | -0.00256 | -0.01015
-0.51 | -0.000593 | -0.00272 | -0.009735
-0.5 | -0.0005435 | -0.0025 | -0.009255
-0.49 | -0.000499 | -0.002125 | -0.00848
-0.48 | -0.0003805 | -0.00181 | -0.0074
-0.47 | -0.000289 | -0.001485 | -0.005815
-0.46 | -0.000135 | -0.00118 | -0.00499
-0.45 | 4.1e-05 | -0.00038 | -0.001455
-0.44 | 0.0002225 | 0.000615 | 0.001545
-0.43 | 0.0005335 | 0.001465 | 0.00442
-0.42 | 0.001006 | 0.003015 | 0.010175
-0.41 | 0.0015995 | 0.005355 | 0.017795
-0.4 | 0.002383 | 0.008025 | 0.027655
-0.39 | 0.003488 | 0.011935 | 0.04293
-0.38 | 0.00487 | 0.017395 | 0.061675
-0.37 | 0.006878 | 0.02437 | 0.08967
-0.36 | 0.009652 | 0.03446 | 0.128305
-0.35 | 0.015474 | 0.048735 | 0.17955
-0.34 | 0.021189 | 0.06767 | 0.25625
-0.33 | 0.02728 | 0.0949 | 0.36335
-0.32 | 0.03776 | 0.141135 | 0.50535
-0.31 | 0.05257 | 0.193865 | 0.7046
-0.3 | 0.07229 | 0.259 | 0.9849
-0.29 | 0.098805 | 0.35545 | 1.36855
-0.28 | 0.13967 | 0.4872 | 1.87345
-0.27 | 0.192085 | 0.67665 | 2.5665
-0.26 | 0.259 | 0.92935 | 3.5195
-0.25 | 0.35295 | 1.26615 | 4.7775
-0.24 | 0.48615 | 1.80415 | 6.5955
-0.23 | 0.6631 | 2.4245 | 9.0185
-0.22 | 0.9057 | 3.196 | 11.9355
-0.21 | 1.2343 | 4.356 | 16.0595
-0.2 | 1.81685 | 5.8565 | 21.6435
-0.19 | 2.43515 | 7.9435 | 29.21
-0.18 | 3.168 | 10.6705 | 38.51
-0.17 | 4.27 | 14.2595 | 49.62
-0.16 | 5.6785 | 18.7625 | 64.365
-0.15 | 7.6875 | 24.865 | 84.04
-0.14 | 10.242 | 32.92 | 106.855
-0.13 | 13.7975 | 42.24 | 133.955
-0.12 | 18.279 | 55.095 | 165.695
-0.11 | 24 | 71.28 | 202.35
-0.1 | 31.51 | 90.31 | 243
-0.09 | 40.745 | 114.19 | 287.65
-0.08 | 52.11 | 140.555 | 336.05
-0.07 | 66.485 | 172.88 | 379.4
-0.06 | 84.31 | 211.65 | 437.3
-0.05 | 104.39 | 252.8 | 495.15
-0.04 | 126.84 | 297 | 538.75
-0.03 | 152.635 | 345.95 | 592.1
-0.02 | 184.4 | 401.25 | 649.3
-0.01 | 220.45 | 454.2 | 704.7
0 | 254.2 | 508.6 | 755.5
0.01 | 286.65 | 556.6 | 796.5
0.02 | 325.05 | 608.55 | 841
0.03 | 361.2 | 668.55 | 878.5
0.04 | 392.35 | 710.3 | 915
0.05 | 424.3 | 754.75 | 960.5
0.06 | 451.5 | 803.5 | 998
0.07 | 475.25 | 848.5 | 1027
0.08 | 492.55 | 876 | 1049
0.09 | 504.3 | 908 | 1074
0.1 | 508.05 | 953 | 1103
0.11 | 515.25 | 982.5 | 1131.5
0.12 | 525.5 | 1003 | 1155
0.13 | 520 | 1026 | 1152
0.14 | 511 | 1050.5 | 1167
0.15 | 501 | 1073.5 | 1197.5
0.16 | 486.5 | 1093.5 | 1203.5
0.17 | 468.5 | 1094 | 1209.5
0.18 | 454.5 | 1109.5 | 1213
0.19 | 440 | 1133.5 | 1219
0.2 | 420 | 1142.5 | 1233
0.21 | 396 | 1150 | 1235.5
0.22 | 379 | 1146 | 1222.5
0.23 | 357 | 1151 | 1227
0.24 | 336.5 | 1163 | 1242.5
0.25 | 326 | 1163 | 1236.5
0.26 | 300 | 1151.5 | 1232.5
0.27 | 286 | 1153 | 1216.5
0.28 | 269 | 1157 | 1206.5
0.29 | 245.5 | 1150 | 1221.5
0.3 | 237.5 | 1148 | 1205.5
0.31 | 221.5 | 1129 | 1191.5
0.32 | 211.5 | 1120.5 | 1184.5
0.33 | 198 | 1123.5 | 1165
0.34 | 176 | 1100 | 1156
0.35 | 174.5 | 1084.5 | 1143.5
0.36 | 175.5 | 1075.5 | 1127.5
0.37 | 152 | 1058.5 | 1118
0.38 | 134.5 | 1041.5 | 1098.5
0.39 | 133.5 | 1021 | 1079
0.4 | 125.5 | 997.5 | 1066.5
0.41 | 130 | 980 | 1043
0.42 | 115.5 | 965 | 1022
0.43 | 92.5 | 934.5 | 1012
0.44 | 103.5 | 908 | 982.5
0.45 | 101 | 881.5 | 962.5
0.46 | 90 | 858 | 932.5
0.47 | 83.5 | 833.5 | 899
0.48 | 74 | 800.5 | 900
0.49 | 81.5 | 772 | 880
0.5 | 90 | 758 | 860