## IDS-VDS Characteristic (mA-mm)
VGS (V) | VDS = 0.100 V | VDS = 0.500 V | VDS = 0.900 V
-0.75 | 0.00045909 | 0.0020145 | 0.00684
-0.74 | 0.00043971 | 0.0019483 | 0.006632
-0.73 | 0.00041978 | 0.0018656 | 0.006441
-0.72 | 0.00039598 | 0.0018054 | 0.006226
-0.71 | 0.00038055 | 0.0017426 | 0.006042
-0.7 | 0.00036476 | 0.0016765 | 0.005835
-0.69 | 0.000346 | 0.0016106 | 0.005692
-0.68 | 0.00032894 | 0.0015641 | 0.005467
-0.67 | 0.00031553 | 0.001492 | 0.005286
-0.66 | 0.00030013 | 0.0014438 | 0.005123
-0.65 | 0.00028607 | 0.0013883 | 0.0049468
-0.64 | 0.00027188 | 0.0013367 | 0.0047789
-0.63 | 0.00026037 | 0.0012823 | 0.0046186
-0.62 | 0.00024685 | 0.0012343 | 0.0044746
-0.61 | 0.00023455 | 0.0011862 | 0.004341
-0.6 | 0.00022479 | 0.0011403 | 0.0042251
-0.59 | 0.00021278 | 0.0011044 | 0.0040702
-0.58 | 0.00020221 | 0.001055 | 0.0039372
-0.57 | 0.00019392 | 0.0010106 | 0.0038082
-0.56 | 0.00018431 | 0.0009705 | 0.0036684
-0.55 | 0.00017441 | 0.0009358 | 0.0035703
-0.54 | 0.00016667 | 0.0008999 | 0.0034419
-0.53 | 0.00015859 | 0.000864 | 0.0033414
-0.52 | 0.00015223 | 0.000838 | 0.0032367
-0.51 | 0.00014505 | 0.0008037 | 0.0031358
-0.5 | 0.00013911 | 0.0007773 | 0.0030406
-0.49 | 0.00013351 | 0.0007512 | 0.0029631
-0.48 | 0.00012882 | 0.0007335 | 0.0028805
-0.47 | 0.00012529 | 0.0007131 | 0.0028148
-0.46 | 0.00012313 | 0.0007009 | 0.0027762
-0.45 | 0.00012291 | 0.0006883 | 0.002732
-0.44 | 0.00012472 | 0.0006922 | 0.0027537
-0.43 | 0.00012937 | 0.0007055 | 0.0027838
-0.42 | 0.00013696 | 0.0007307 | 0.0028606
-0.41 | 0.00015002 | 0.0007798 | 0.0030206
-0.4 | 0.00017057 | 0.0008474 | 0.003258
-0.39 | 0.00020065 | 0.0009497 | 0.0036331
-0.38 | 0.00024411 | 0.0011046 | 0.0041964
-0.37 | 0.00030539 | 0.0013246 | 0.0049852
-0.36 | 0.00039102 | 0.0016436 | 0.006218
-0.35 | 0.0005103 | 0.002076 | 0.007828
-0.34 | 0.000718 | 0.0027037 | 0.010169
-0.33 | 0.0009577 | 0.0035585 | 0.013422
-0.32 | 0.0012955 | 0.0047622 | 0.018005
-0.31 | 0.0017542 | 0.006606 | 0.024327
-0.3 | 0.0023997 | 0.008911 | 0.033363
-0.29 | 0.0032798 | 0.01212 | 0.045913
-0.28 | 0.0044912 | 0.016484 | 0.06279
-0.27 | 0.006418 | 0.022649 | 0.0869
-0.26 | 0.008777 | 0.031037 | 0.11834
-0.25 | 0.011983 | 0.042667 | 0.16252
-0.24 | 0.016395 | 0.05876 | 0.22263
-0.23 | 0.022424 | 0.07993 | 0.30451
-0.22 | 0.030493 | 0.10955 | 0.41521
-0.21 | 0.041799 | 0.14915 | 0.5626
-0.2 | 0.056901 | 0.20248 | 0.7622
-0.19 | 0.07976 | 0.27565 | 1.025
-0.18 | 0.10815 | 0.37206 | 1.3813
-0.17 | 0.1465 | 0.50184 | 1.8509
-0.16 | 0.19763 | 0.6735 | 2.4513
-0.15 | 0.26697 | 0.9054 | 3.2344
-0.14 | 0.35938 | 1.2074 | 4.2227
-0.13 | 0.48264 | 1.5975 | 5.4749
-0.12 | 0.6474 | 2.116 | 7.066
-0.11 | 0.8637 | 2.7653 | 8.941
-0.1 | 1.1495 | 3.6057 | 11.282
-0.09 | 1.5216 | 4.6687 | 14.077
-0.08 | 1.9988 | 6.001 | 17.27
-0.07 | 2.6033 | 7.601 | 21.018
-0.06 | 3.3804 | 9.628 | 25.169
-0.05 | 4.3539 | 12.052 | 29.984
-0.04 | 5.5428 | 14.905 | 35.326
-0.03 | 6.962 | 18.27 | 41.102
-0.02 | 8.692 | 22.053 | 47.524
-0.01 | 10.772 | 26.409 | 54.323
0 | 13.177 | 31.42 | 61.75
0.01 | 15.955 | 36.88 | 69.68
0.02 | 19.021 | 42.751 | 77.94
0.03 | 22.556 | 49.386 | 86.66
0.04 | 26.37 | 56.454 | 95.92
0.05 | 30.507 | 63.73 | 105.29
0.06 | 34.963 | 71.75 | 115.2
0.07 | 39.633 | 80.09 | 125.46
0.08 | 44.536 | 88.87 | 135.93
0.09 | 49.549 | 97.75 | 146.55
0.1 | 54.692 | 107.21 | 157.55
0.11 | 59.78 | 117.05 | 168.69
0.12 | 65.08 | 127.09 | 180.24
0.13 | 70.35 | 137.35 | 191.85
0.14 | 75.46 | 147.69 | 203.4
0.15 | 80.48 | 158.43 | 215.31
0.16 | 85.49 | 169.32 | 227.45
0.17 | 90.25 | 180.3 | 239.49
0.18 | 94.97 | 191.36 | 251.7
0.19 | 99.4 | 202.65 | 263.77
0.2 | 103.65 | 214.01 | 276.14
0.21 | 107.7 | 225.56 | 288.52
0.22 | 111.5 | 237.16 | 300.91
0.23 | 115.32 | 248.47 | 313.13
0.24 | 118.72 | 260.23 | 325.42
0.25 | 122.02 | 271.87 | 337.96
0.26 | 125.18 | 283.39 | 350.19
0.27 | 127.97 | 295.04 | 362.37
0.28 | 130.8 | 306.45 | 374.44
0.29 | 133.36 | 318.01 | 386.64
0.3 | 135.81 | 329.58 | 398.81
0.31 | 138.08 | 340.93 | 410.73
0.32 | 140.32 | 352.07 | 422.71
0.33 | 142.24 | 363.4 | 434.28
0.34 | 144.14 | 374.47 | 446
0.35 | 145.95 | 385.44 | 457.49
0.36 | 147.58 | 396.26 | 468.86
0.37 | 149.3 | 406.87 | 480.14
0.38 | 150.62 | 417.38 | 491.15
0.39 | 151.98 | 427.74 | 501.97
0.4 | 153.37 | 437.71 | 512.68
0.41 | 154.48 | 447.67 | 523.23
0.42 | 155.72 | 457.4 | 533.46
0.43 | 156.74 | 466.85 | 543.67
0.44 | 157.79 | 476.05 | 553.57
0.45 | 158.75 | 484.98 | 563.28
0.46 | 159.8 | 493.68 | 572.5
0.47 | 160.59 | 502.09 | 581.8
0.48 | 161.44 | 510.26 | 591
0.49 | 162.26 | 518.04 | 599.4
0.5 | 163.03 | 525.66 | 607.9

## Tranconductance (mS-mm)
VGS (V) | VDS = 0.100 V | VDS = 0.500 V | VDS = 0.900 V
-0.75 | -0.001938 | -0.00662 | -0.0208
-0.74 | -0.0019655 | -0.007445 | -0.01995
-0.73 | -0.0021865 | -0.007145 | -0.0203
-0.72 | -0.0019615 | -0.00615 | -0.01995
-0.71 | -0.001561 | -0.006445 | -0.01955
-0.7 | -0.0017275 | -0.0066 | -0.0175
-0.69 | -0.001791 | -0.00562 | -0.0184
-0.68 | -0.0015235 | -0.00593 | -0.0203
-0.67 | -0.0014405 | -0.006015 | -0.0172
-0.66 | -0.001473 | -0.005185 | -0.01696
-0.65 | -0.0014125 | -0.005355 | -0.017205
-0.64 | -0.001285 | -0.0053 | -0.01641
-0.63 | -0.0012515 | -0.00512 | -0.015215
-0.62 | -0.001291 | -0.004805 | -0.01388
-0.61 | -0.001103 | -0.0047 | -0.012475
-0.6 | -0.0010885 | -0.00409 | -0.01354
-0.59 | -0.001129 | -0.004265 | -0.014395
-0.58 | -0.000943 | -0.00469 | -0.0131
-0.57 | -0.000895 | -0.004225 | -0.01344
-0.56 | -0.0009755 | -0.00374 | -0.011895
-0.55 | -0.000882 | -0.00353 | -0.011325
-0.54 | -0.000791 | -0.00359 | -0.011445
-0.53 | -0.000722 | -0.003095 | -0.01026
-0.52 | -0.000677 | -0.003015 | -0.01028
-0.51 | -0.000656 | -0.003035 | -0.009805
-0.5 | -0.000577 | -0.002625 | -0.008635
-0.49 | -0.0005145 | -0.00219 | -0.008005
-0.48 | -0.000411 | -0.001905 | -0.007415
-0.47 | -0.0002845 | -0.00163 | -0.005215
-0.46 | -0.000119 | -0.00124 | -0.00414
-0.45 | 7.95e-05 | -0.000435 | -0.001125
-0.44 | 0.000323 | 0.00086 | 0.00259
-0.43 | 0.000612 | 0.001925 | 0.005345
-0.42 | 0.0010325 | 0.003715 | 0.01184
-0.41 | 0.0016805 | 0.005835 | 0.01987
-0.4 | 0.0025315 | 0.008495 | 0.030625
-0.39 | 0.003677 | 0.01286 | 0.04692
-0.38 | 0.005237 | 0.018745 | 0.067605
-0.37 | 0.0073455 | 0.02695 | 0.10108
-0.36 | 0.0102455 | 0.03757 | 0.14214
-0.35 | 0.016349 | 0.053005 | 0.19755
-0.34 | 0.02237 | 0.074125 | 0.2797
-0.33 | 0.028875 | 0.102925 | 0.3918
-0.32 | 0.039825 | 0.152375 | 0.54525
-0.31 | 0.05521 | 0.20744 | 0.7679
-0.3 | 0.07628 | 0.2757 | 1.0793
-0.29 | 0.104575 | 0.37865 | 1.47135
-0.28 | 0.15691 | 0.52645 | 2.04935
-0.27 | 0.21429 | 0.72765 | 2.7775
-0.26 | 0.27825 | 1.0009 | 3.781
-0.25 | 0.3809 | 1.38615 | 5.2145
-0.24 | 0.52205 | 1.86315 | 7.0995
-0.23 | 0.7049 | 2.5395 | 9.629
-0.22 | 0.96875 | 3.461 | 12.9045
-0.21 | 1.3204 | 4.6465 | 17.3495
-0.2 | 1.89805 | 6.325 | 23.12
-0.19 | 2.56245 | 8.479 | 30.955
-0.18 | 3.337 | 11.3095 | 41.295
-0.17 | 4.474 | 15.072 | 53.5
-0.16 | 6.0235 | 20.178 | 69.175
-0.15 | 8.0875 | 26.695 | 88.57
-0.14 | 10.7835 | 34.605 | 112.025
-0.13 | 14.401 | 45.43 | 142.165
-0.12 | 19.053 | 58.39 | 173.305
-0.11 | 25.105 | 74.485 | 210.8
-0.1 | 32.895 | 95.17 | 256.8
-0.09 | 42.465 | 119.765 | 299.4
-0.08 | 54.085 | 146.615 | 347.05
-0.07 | 69.08 | 181.35 | 394.95
-0.06 | 87.53 | 222.55 | 448.3
-0.05 | 108.12 | 263.85 | 507.85
-0.04 | 130.405 | 310.9 | 555.9
-0.03 | 157.46 | 357.4 | 609.9
-0.02 | 190.5 | 406.95 | 661.05
-0.01 | 224.25 | 468.35 | 711.3
0 | 259.15 | 523.55 | 767.85
0.01 | 292.2 | 566.55 | 809.5
0.02 | 330.05 | 625.3 | 849
0.03 | 367.45 | 685.15 | 899
0.04 | 397.55 | 717.2 | 931.5
0.05 | 429.65 | 764.8 | 964
0.06 | 456.3 | 818 | 1008.5
0.07 | 478.65 | 856 | 1036.5
0.08 | 495.8 | 883 | 1054.5
0.09 | 507.8 | 917 | 1081
0.1 | 511.55 | 965 | 1107
0.11 | 519.4 | 994 | 1134.5
0.12 | 528.5 | 1015 | 1158
0.13 | 519 | 1030 | 1158
0.14 | 506.5 | 1054 | 1173
0.15 | 501.5 | 1081.5 | 1202.5
0.16 | 488.5 | 1093.5 | 1209
0.17 | 474 | 1102 | 1212.5
0.18 | 457.5 | 1117.5 | 1214
0.19 | 434 | 1132.5 | 1222
0.2 | 415 | 1145.5 | 1237.5
0.21 | 392.5 | 1157.5 | 1238.5
0.22 | 381 | 1145.5 | 1230.5
0.23 | 361 | 1153.5 | 1225.5
0.24 | 335 | 1170 | 1241.5
0.25 | 323 | 1158 | 1238.5
0.26 | 297.5 | 1158.5 | 1220.5
0.27 | 281 | 1153 | 1212.5
0.28 | 269.5 | 1148.5 | 1213.5
0.29 | 250.5 | 1156.5 | 1218.5
0.3 | 236 | 1146 | 1204.5
0.31 | 225.5 | 1124.5 | 1195
0.32 | 208 | 1123.5 | 1177.5
0.33 | 191 | 1120 | 1164.5
0.34 | 185.5 | 1102 | 1160.5
0.35 | 172 | 1089.5 | 1143
0.36 | 167.5 | 1071.5 | 1132.5
0.37 | 152 | 1056 | 1114.5
0.38 | 134 | 1043.5 | 1091.5
0.39 | 137.5 | 1016.5 | 1076.5
0.4 | 125 | 996.5 | 1063
0.41 | 117.5 | 984.5 | 1039
0.42 | 113 | 959 | 1022
0.43 | 103.5 | 932.5 | 1005.5
0.44 | 100.5 | 906.5 | 980.5
0.45 | 100.5 | 881.5 | 946.5
0.46 | 92 | 855.5 | 926
0.47 | 82 | 829 | 925
0.48 | 83.5 | 797.5 | 880
0.49 | 79.5 | 770 | 845
0.5 | 77 | 762 | 850