## IDS-VDS Characteristic (mA-mm)
VGS (V) | VDS = 0.100 V | VDS = 0.500 V | VDS = 0.900 V
-0.75 | 0.00044093 | 0.0019911 | 0.00691
-0.74 | 0.00042103 | 0.0019038 | 0.006694
-0.73 | 0.0004018 | 0.0018451 | 0.006476
-0.72 | 0.00038271 | 0.0017694 | 0.006276
-0.71 | 0.00036419 | 0.0016988 | 0.006065
-0.7 | 0.00034689 | 0.0016493 | 0.005836
-0.69 | 0.00032999 | 0.0015721 | 0.005686
-0.68 | 0.00031699 | 0.001511 | 0.005489
-0.67 | 0.00030251 | 0.0014542 | 0.005319
-0.66 | 0.00028756 | 0.0013962 | 0.005145
-0.65 | 0.00027436 | 0.0013451 | 0.0049788
-0.64 | 0.00026109 | 0.0012915 | 0.0048217
-0.63 | 0.00024845 | 0.0012401 | 0.004653
-0.62 | 0.00023679 | 0.0011956 | 0.0044888
-0.61 | 0.00022591 | 0.0011468 | 0.0043483
-0.6 | 0.00021593 | 0.0011033 | 0.004212
-0.59 | 0.00021125 | 0.0010586 | 0.004057
-0.58 | 0.00019728 | 0.0010181 | 0.0039165
-0.57 | 0.0001879 | 0.0009817 | 0.0037892
-0.56 | 0.00017702 | 0.0009387 | 0.0037016
-0.55 | 0.00017308 | 0.0009042 | 0.0035911
-0.54 | 0.00016609 | 0.0008706 | 0.0034403
-0.53 | 0.0001567 | 0.0008361 | 0.0033416
-0.52 | 0.00014519 | 0.0008176 | 0.0032506
-0.51 | 0.00013931 | 0.0007899 | 0.0031413
-0.5 | 0.00013827 | 0.0007523 | 0.0030455
-0.49 | 0.00013257 | 0.0007261 | 0.0029549
-0.48 | 0.00012357 | 0.0007172 | 0.0028827
-0.47 | 0.00012074 | 0.0007021 | 0.0028178
-0.46 | 0.00012113 | 0.0006737 | 0.002777
-0.45 | 0.00011761 | 0.0006663 | 0.0027384
-0.44 | 0.00011909 | 0.0006687 | 0.0027246
-0.43 | 0.0001244 | 0.0006787 | 0.0027627
-0.42 | 0.00013286 | 0.0007198 | 0.0028532
-0.41 | 0.00014584 | 0.0007631 | 0.0029917
-0.4 | 0.00016832 | 0.0008323 | 0.0032424
-0.39 | 0.00019579 | 0.0009353 | 0.0036183
-0.38 | 0.00023853 | 0.0010804 | 0.0041353
-0.37 | 0.00030014 | 0.0013029 | 0.0049339
-0.36 | 0.00038619 | 0.0016075 | 0.006119
-0.35 | 0.00050479 | 0.0020483 | 0.007728
-0.34 | 0.0007088 | 0.002663 | 0.010027
-0.33 | 0.0009494 | 0.0035175 | 0.013162
-0.32 | 0.0012805 | 0.0046975 | 0.017637
-0.31 | 0.0017346 | 0.006507 | 0.023899
-0.3 | 0.0023778 | 0.008848 | 0.032864
-0.29 | 0.0032522 | 0.011986 | 0.044824
-0.28 | 0.0044579 | 0.01638 | 0.06164
-0.27 | 0.006342 | 0.022474 | 0.08506
-0.26 | 0.008695 | 0.030882 | 0.11604
-0.25 | 0.011905 | 0.042219 | 0.15963
-0.24 | 0.016291 | 0.05808 | 0.21778
-0.23 | 0.022276 | 0.07955 | 0.29781
-0.22 | 0.030458 | 0.10815 | 0.40652
-0.21 | 0.041466 | 0.14755 | 0.54954
-0.2 | 0.056538 | 0.19936 | 0.7439
-0.19 | 0.0792 | 0.27102 | 1.004
-0.18 | 0.10767 | 0.36748 | 1.3519
-0.17 | 0.1457 | 0.49461 | 1.8056
-0.16 | 0.19704 | 0.665 | 2.3959
-0.15 | 0.26525 | 0.8894 | 3.152
-0.14 | 0.3581 | 1.1927 | 4.1399
-0.13 | 0.48037 | 1.5699 | 5.362
-0.12 | 0.6451 | 2.0755 | 6.949
-0.11 | 0.8607 | 2.7265 | 8.793
-0.1 | 1.1428 | 3.5536 | 11.069
-0.09 | 1.5102 | 4.6152 | 13.805
-0.08 | 1.9895 | 5.914 | 16.977
-0.07 | 2.5975 | 7.543 | 20.614
-0.06 | 3.3612 | 9.506 | 24.79
-0.05 | 4.3353 | 11.935 | 29.478
-0.04 | 5.5008 | 14.699 | 34.759
-0.03 | 6.924 | 17.981 | 40.526
-0.02 | 8.639 | 21.82 | 46.771
-0.01 | 10.699 | 26.126 | 53.645
0 | 13.089 | 31.022 | 61.13
0.01 | 15.863 | 36.436 | 68.94
0.02 | 18.939 | 42.368 | 77.1
0.03 | 22.404 | 48.888 | 85.93
0.04 | 26.235 | 55.852 | 94.8
0.05 | 30.307 | 63.16 | 104.31
0.06 | 34.743 | 71.11 | 114.18
0.07 | 39.42 | 79.32 | 124.41
0.08 | 44.244 | 88.11 | 134.89
0.09 | 49.261 | 97.15 | 145.47
0.1 | 54.379 | 106.46 | 156.43
0.11 | 59.51 | 116.09 | 167.65
0.12 | 64.72 | 126.15 | 179.1
0.13 | 69.91 | 136.34 | 190.62
0.14 | 75.11 | 146.77 | 202.29
0.15 | 80.21 | 157.49 | 214.08
0.16 | 85.17 | 168.22 | 226.15
0.17 | 89.92 | 179.28 | 238.15
0.18 | 94.56 | 190.4 | 250.05
0.19 | 98.96 | 201.62 | 262.45
0.2 | 103.23 | 213 | 274.69
0.21 | 107.41 | 224.47 | 287.05
0.22 | 111.26 | 236.05 | 299.46
0.23 | 114.87 | 247.54 | 311.58
0.24 | 118.35 | 259.08 | 323.94
0.25 | 121.54 | 270.69 | 336.35
0.26 | 124.79 | 282.35 | 348.67
0.27 | 127.69 | 293.91 | 360.81
0.28 | 130.45 | 305.44 | 373.12
0.29 | 133.02 | 316.91 | 385.08
0.3 | 135.45 | 328.33 | 397.22
0.31 | 137.67 | 339.8 | 409.24
0.32 | 139.88 | 351.03 | 420.89
0.33 | 141.96 | 362.28 | 432.78
0.34 | 143.9 | 373.46 | 444.42
0.35 | 145.78 | 384.2 | 455.83
0.36 | 147.27 | 395.05 | 467.26
0.37 | 148.87 | 405.79 | 478.37
0.38 | 150.44 | 416.25 | 489.54
0.39 | 151.6 | 426.48 | 500.35
0.4 | 153.16 | 436.55 | 511.02
0.41 | 154.2 | 446.47 | 521.53
0.42 | 155.44 | 456.25 | 531.93
0.43 | 156.55 | 465.66 | 542.06
0.44 | 157.57 | 474.77 | 551.93
0.45 | 158.47 | 483.7 | 561.65
0.46 | 159.45 | 492.53 | 571.2
0.47 | 160.35 | 500.93 | 580.2
0.48 | 161.16 | 509.05 | 589.2
0.49 | 162.13 | 516.84 | 597.8
0.5 | 162.74 | 524.42 | 606.6

## Tranconductance (mS-mm)
VGS (V) | VDS = 0.100 V | VDS = 0.500 V | VDS = 0.900 V
-0.75 | -0.00199 | -0.00873 | -0.0216
-0.74 | -0.0019565 | -0.0073 | -0.0217
-0.73 | -0.001916 | -0.00672 | -0.0209
-0.72 | -0.0018805 | -0.007315 | -0.02055
-0.71 | -0.001791 | -0.006005 | -0.022
-0.7 | -0.00171 | -0.006335 | -0.01895
-0.69 | -0.001495 | -0.006915 | -0.01735
-0.68 | -0.001374 | -0.005895 | -0.01835
-0.67 | -0.0014715 | -0.00574 | -0.0172
-0.66 | -0.0014075 | -0.005455 | -0.01701
-0.65 | -0.0013235 | -0.005235 | -0.016165
-0.64 | -0.0012955 | -0.00525 | -0.01629
-0.63 | -0.001215 | -0.004795 | -0.016645
-0.62 | -0.001127 | -0.004665 | -0.015235
-0.61 | -0.001043 | -0.004615 | -0.01384
-0.6 | -0.000733 | -0.00441 | -0.014565
-0.59 | -0.0009325 | -0.00426 | -0.014775
-0.58 | -0.0011675 | -0.003845 | -0.01339
-0.57 | -0.001013 | -0.00397 | -0.010745
-0.56 | -0.000741 | -0.003875 | -0.009905
-0.55 | -0.0005465 | -0.003405 | -0.013065
-0.54 | -0.000819 | -0.003405 | -0.012475
-0.53 | -0.001045 | -0.00265 | -0.009485
-0.52 | -0.0008695 | -0.00231 | -0.010015
-0.51 | -0.000346 | -0.003265 | -0.010255
-0.5 | -0.000337 | -0.00319 | -0.00932
-0.49 | -0.000735 | -0.001755 | -0.00814
-0.48 | -0.0005915 | -0.0012 | -0.006855
-0.47 | -0.000122 | -0.002175 | -0.005285
-0.46 | -0.0001565 | -0.00179 | -0.00397
-0.45 | -0.000102 | -0.00025 | -0.00262
-0.44 | 0.0003395 | 0.00062 | 0.001215
-0.43 | 0.0006885 | 0.002555 | 0.00643
-0.42 | 0.001072 | 0.00422 | 0.01145
-0.41 | 0.001773 | 0.005625 | 0.01946
-0.4 | 0.0024975 | 0.00861 | 0.03133
-0.39 | 0.0035105 | 0.012405 | 0.044645
-0.38 | 0.0052175 | 0.01838 | 0.06578
-0.37 | 0.007383 | 0.026355 | 0.099185
-0.36 | 0.0102325 | 0.03727 | 0.139705
-0.35 | 0.0161305 | 0.052775 | 0.1954
-0.34 | 0.0222305 | 0.07346 | 0.2717
-0.33 | 0.028585 | 0.101725 | 0.3805
-0.32 | 0.03926 | 0.149475 | 0.53685
-0.31 | 0.054865 | 0.207525 | 0.76135
-0.3 | 0.07588 | 0.27395 | 1.04625
-0.29 | 0.104005 | 0.3766 | 1.4388
-0.28 | 0.15449 | 0.5244 | 2.0118
-0.27 | 0.211855 | 0.7251 | 2.72
-0.26 | 0.27815 | 0.98725 | 3.7285
-0.25 | 0.3798 | 1.3599 | 5.087
-0.24 | 0.51855 | 1.86655 | 6.909
-0.23 | 0.70835 | 2.5035 | 9.437
-0.22 | 0.9595 | 3.4 | 12.5865
-0.21 | 1.304 | 4.5605 | 16.869
-0.2 | 1.8867 | 6.1735 | 22.723
-0.19 | 2.5566 | 8.406 | 30.4
-0.18 | 3.325 | 11.1795 | 40.08
-0.17 | 4.4685 | 14.876 | 52.2
-0.16 | 5.9775 | 19.7395 | 67.32
-0.15 | 8.053 | 26.385 | 87.2
-0.14 | 10.756 | 34.025 | 110.5
-0.13 | 14.35 | 44.14 | 140.455
-0.12 | 19.0165 | 57.83 | 171.55
-0.11 | 24.885 | 73.905 | 206
-0.1 | 32.475 | 94.435 | 250.6
-0.09 | 42.335 | 118.02 | 295.4
-0.08 | 54.365 | 146.39 | 340.45
-0.07 | 68.585 | 179.6 | 390.65
-0.06 | 86.89 | 219.6 | 443.2
-0.05 | 106.98 | 259.65 | 498.45
-0.04 | 129.435 | 302.3 | 552.4
-0.03 | 156.91 | 356.05 | 600.6
-0.02 | 188.75 | 407.25 | 655.95
-0.01 | 222.5 | 460.1 | 717.95
0 | 258.2 | 515.5 | 764.75
0.01 | 292.5 | 567.3 | 798.5
0.02 | 327.05 | 622.6 | 849.5
0.03 | 364.8 | 674.2 | 885
0.04 | 395.15 | 713.6 | 919
0.05 | 425.4 | 762.9 | 969
0.06 | 455.65 | 808 | 1005
0.07 | 475.05 | 850 | 1035.5
0.08 | 492.05 | 891.5 | 1053
0.09 | 506.75 | 917.5 | 1077
0.1 | 512.45 | 947 | 1109
0.11 | 517.05 | 984.5 | 1133.5
0.12 | 520 | 1012.5 | 1148.5
0.13 | 519.5 | 1031 | 1159.5
0.14 | 515 | 1057.5 | 1173
0.15 | 503 | 1072.5 | 1193
0.16 | 485.5 | 1089.5 | 1203.5
0.17 | 469.5 | 1109 | 1195
0.18 | 452 | 1117 | 1215
0.19 | 433.5 | 1130 | 1232
0.2 | 422.5 | 1142.5 | 1230
0.21 | 401.5 | 1152.5 | 1238.5
0.22 | 373 | 1153.5 | 1226.5
0.23 | 354.5 | 1151.5 | 1224
0.24 | 333.5 | 1157.5 | 1238.5
0.25 | 322 | 1163.5 | 1236.5
0.26 | 307.5 | 1161 | 1223
0.27 | 283 | 1154.5 | 1222.5
0.28 | 266.5 | 1150 | 1213.5
0.29 | 250 | 1144.5 | 1205
0.3 | 232.5 | 1144.5 | 1208
0.31 | 221.5 | 1135 | 1183.5
0.32 | 214.5 | 1124 | 1177
0.33 | 201 | 1121.5 | 1176.5
0.34 | 191 | 1096 | 1152.5
0.35 | 168.5 | 1079.5 | 1142
0.36 | 154.5 | 1079.5 | 1127
0.37 | 158.5 | 1060 | 1114
0.38 | 136.5 | 1034.5 | 1099
0.39 | 136 | 1015 | 1074
0.4 | 130 | 999.5 | 1059
0.41 | 114 | 985 | 1045.5
0.42 | 117.5 | 959.5 | 1026.5
0.43 | 106.5 | 926 | 1000
0.44 | 96 | 902 | 979.5
0.45 | 94 | 888 | 963.5
0.46 | 94 | 861.5 | 927.5
0.47 | 85.5 | 826 | 900
0.48 | 89 | 795.5 | 880
0.49 | 79 | 768.5 | 870
0.5 | 61 | 758 | 880