## IDS-VDS Characteristic (mA-mm)
VGS (V) | VDS = 0.100 V | VDS = 0.500 V | VDS = 0.900 V
-0.75 | 0.0003169 | 0.0012913 | 0.0042893
-0.74 | 0.00030173 | 0.0012383 | 0.0041644
-0.73 | 0.00028906 | 0.0011991 | 0.0040175
-0.72 | 0.00027636 | 0.0011604 | 0.0039199
-0.71 | 0.00026434 | 0.0011167 | 0.0037732
-0.7 | 0.00025061 | 0.0010825 | 0.0036772
-0.69 | 0.00024072 | 0.0010306 | 0.0035524
-0.68 | 0.0002287 | 0.0010094 | 0.0034429
-0.67 | 0.00021743 | 0.0009726 | 0.0033297
-0.66 | 0.00020851 | 0.0009338 | 0.003241
-0.65 | 0.00020042 | 0.0008956 | 0.0031295
-0.64 | 0.00019105 | 0.0008649 | 0.0030158
-0.63 | 0.00018193 | 0.0008319 | 0.0029361
-0.62 | 0.00017361 | 0.0008003 | 0.002839
-0.61 | 0.00016503 | 0.0007679 | 0.0027375
-0.6 | 0.00015862 | 0.0007345 | 0.0026533
-0.59 | 0.00015135 | 0.0007157 | 0.0025783
-0.58 | 0.00014335 | 0.0006884 | 0.0024867
-0.57 | 0.00013768 | 0.0006628 | 0.0024058
-0.56 | 0.00013223 | 0.0006425 | 0.0023423
-0.55 | 0.0001256 | 0.0006177 | 0.00227
-0.54 | 0.00011992 | 0.0005957 | 0.0021953
-0.53 | 0.00011337 | 0.0005701 | 0.0021313
-0.52 | 0.00010925 | 0.0005545 | 0.0020713
-0.51 | 0.00010523 | 0.0005384 | 0.0020099
-0.5 | 0.00010036 | 0.0005209 | 0.0019606
-0.49 | 9.773e-05 | 0.0005055 | 0.0019153
-0.48 | 9.528e-05 | 0.00049368 | 0.00187
-0.47 | 9.272e-05 | 0.00048651 | 0.0018446
-0.46 | 9.283e-05 | 0.00047922 | 0.0018373
-0.45 | 9.44e-05 | 0.00048084 | 0.0018461
-0.44 | 9.829e-05 | 0.00049138 | 0.0018642
-0.43 | 0.00010474 | 0.00051194 | 0.0019336
-0.42 | 0.00011437 | 0.00054287 | 0.0020389
-0.41 | 0.00013048 | 0.0006001 | 0.0022064
-0.4 | 0.00015421 | 0.0006807 | 0.0024701
-0.39 | 0.00018792 | 0.0007913 | 0.0028614
-0.38 | 0.00023549 | 0.0009565 | 0.0034197
-0.37 | 0.00030246 | 0.0011832 | 0.0042254
-0.36 | 0.00039596 | 0.0015065 | 0.0053496
-0.35 | 0.00052531 | 0.001952 | 0.007078
-0.34 | 0.0007498 | 0.0025862 | 0.009338
-0.33 | 0.001006 | 0.003445 | 0.01251
-0.32 | 0.0013642 | 0.0046502 | 0.016989
-0.31 | 0.0018485 | 0.006467 | 0.023306
-0.3 | 0.0025266 | 0.008803 | 0.032045
-0.29 | 0.0034555 | 0.012014 | 0.044071
-0.28 | 0.0047222 | 0.016334 | 0.06095
-0.27 | 0.006709 | 0.022384 | 0.08321
-0.26 | 0.009097 | 0.030689 | 0.11452
-0.25 | 0.012422 | 0.042159 | 0.15716
-0.24 | 0.016919 | 0.05774 | 0.21428
-0.23 | 0.023101 | 0.07898 | 0.29392
-0.22 | 0.03136 | 0.10654 | 0.40015
-0.21 | 0.042746 | 0.14532 | 0.54307
-0.2 | 0.05842 | 0.19628 | 0.7324
-0.19 | 0.07902 | 0.26585 | 0.9904
-0.18 | 0.10698 | 0.36051 | 1.3307
-0.17 | 0.14446 | 0.4816 | 1.7771
-0.16 | 0.1946 | 0.6482 | 2.3486
-0.15 | 0.26126 | 0.8589 | 3.087
-0.14 | 0.35149 | 1.1476 | 4.0365
-0.13 | 0.47112 | 1.5191 | 5.2339
-0.12 | 0.6271 | 1.9979 | 6.732
-0.11 | 0.8378 | 2.6197 | 8.59
-0.1 | 1.1054 | 3.4037 | 10.785
-0.09 | 1.463 | 4.417 | 13.476
-0.08 | 1.918 | 5.6697 | 16.522
-0.07 | 2.498 | 7.199 | 20.117
-0.06 | 3.235 | 9.093 | 24.161
-0.05 | 4.1634 | 11.38 | 28.805
-0.04 | 5.3029 | 14.104 | 33.936
-0.03 | 6.629 | 17.274 | 39.466
-0.02 | 8.3 | 20.915 | 45.689
-0.01 | 10.259 | 25.06 | 52.389
0 | 12.61 | 29.924 | 59.72
0.01 | 15.277 | 35.146 | 67.36
0.02 | 18.278 | 40.829 | 75.46
0.03 | 21.656 | 47.208 | 83.98
0.04 | 25.371 | 53.974 | 92.97
0.05 | 29.4 | 61.09 | 102.24
0.06 | 33.68 | 68.84 | 111.94
0.07 | 38.313 | 76.96 | 122.1
0.08 | 43.041 | 85.45 | 132.28
0.09 | 47.987 | 94.28 | 142.96
0.1 | 53.013 | 103.31 | 153.8
0.11 | 57.96 | 112.72 | 164.82
0.12 | 63.12 | 122.62 | 176.25
0.13 | 68.22 | 132.5 | 187.5
0.14 | 73.29 | 142.78 | 199.19
0.15 | 78.22 | 153.01 | 210.91
0.16 | 83.14 | 163.81 | 222.78
0.17 | 87.83 | 174.49 | 234.61
0.18 | 92.34 | 185.37 | 246.7
0.19 | 96.63 | 196.35 | 258.72
0.2 | 100.76 | 207.49 | 270.88
0.21 | 104.72 | 218.83 | 283.19
0.22 | 108.52 | 230.11 | 295.17
0.23 | 112.1 | 241.44 | 307.44
0.24 | 115.45 | 252.65 | 319.62
0.25 | 118.61 | 264.18 | 331.84
0.26 | 121.57 | 275.59 | 344.03
0.27 | 124.31 | 286.93 | 355.92
0.28 | 127.04 | 298.27 | 367.99
0.29 | 129.66 | 309.48 | 379.95
0.3 | 131.96 | 320.87 | 391.9
0.31 | 134.01 | 332.06 | 403.65
0.32 | 135.97 | 343.08 | 415.35
0.33 | 137.79 | 354.09 | 426.92
0.34 | 139.91 | 364.91 | 438.4
0.35 | 141.32 | 375.69 | 449.66
0.36 | 142.88 | 386.23 | 460.72
0.37 | 144.38 | 396.72 | 471.88
0.38 | 145.86 | 406.85 | 482.79
0.39 | 147.23 | 417.02 | 493.39
0.4 | 148.35 | 426.84 | 503.91
0.41 | 149.37 | 436.46 | 514.14
0.42 | 150.54 | 446.06 | 524.4
0.43 | 151.78 | 455.11 | 534.33
0.44 | 152.56 | 464.14 | 543.99
0.45 | 153.39 | 472.81 | 553.46
0.46 | 154.23 | 481.32 | 562.83
0.47 | 155.02 | 489.34 | 571.7
0.48 | 155.96 | 497.23 | 580.5
0.49 | 156.51 | 504.81 | 589.4
0.5 | 157.13 | 512.1 | 597.6

## Tranconductance (mS-mm)
VGS (V) | VDS = 0.100 V | VDS = 0.500 V | VDS = 0.900 V
-0.75 | -0.001517 | -0.0053 | -0.01249
-0.74 | -0.001392 | -0.00461 | -0.01359
-0.73 | -0.0012685 | -0.003895 | -0.012225
-0.72 | -0.001236 | -0.00412 | -0.012215
-0.71 | -0.0012875 | -0.003895 | -0.012135
-0.7 | -0.001181 | -0.004305 | -0.01104
-0.69 | -0.0010955 | -0.003655 | -0.011715
-0.68 | -0.0011645 | -0.0029 | -0.011135
-0.67 | -0.0010095 | -0.00378 | -0.010095
-0.66 | -0.0008505 | -0.00385 | -0.01001
-0.65 | -0.000873 | -0.003445 | -0.01126
-0.64 | -0.0009245 | -0.003185 | -0.00967
-0.63 | -0.000872 | -0.00323 | -0.00884
-0.62 | -0.000845 | -0.0032 | -0.00993
-0.61 | -0.0007495 | -0.00329 | -0.009285
-0.6 | -0.000684 | -0.00261 | -0.00796
-0.59 | -0.0007635 | -0.002305 | -0.00833
-0.58 | -0.0006835 | -0.002645 | -0.008625
-0.57 | -0.000556 | -0.002295 | -0.00722
-0.56 | -0.000604 | -0.002255 | -0.00679
-0.55 | -0.0006155 | -0.00234 | -0.00735
-0.54 | -0.0006115 | -0.00238 | -0.006935
-0.53 | -0.0005335 | -0.00206 | -0.0062
-0.52 | -0.000407 | -0.001585 | -0.00607
-0.51 | -0.0004445 | -0.00168 | -0.005535
-0.5 | -0.000375 | -0.001645 | -0.00473
-0.49 | -0.000254 | -0.001361 | -0.00453
-0.48 | -0.0002505 | -0.0009495 | -0.003535
-0.47 | -0.0001225 | -0.000723 | -0.001635
-0.46 | 8.4e-05 | -0.0002835 | 7.5e-05
-0.45 | 0.000273 | 0.000608 | 0.001345
-0.44 | 0.000517 | 0.001555 | 0.004375
-0.43 | 0.000804 | 0.0025745 | 0.008735
-0.42 | 0.001287 | 0.004408 | 0.01364
-0.41 | 0.001992 | 0.0068915 | 0.02156
-0.4 | 0.002872 | 0.00956 | 0.03275
-0.39 | 0.004064 | 0.01379 | 0.04748
-0.38 | 0.005727 | 0.019595 | 0.0682
-0.37 | 0.0080235 | 0.0275 | 0.096495
-0.36 | 0.0111425 | 0.03844 | 0.14263
-0.35 | 0.017692 | 0.053985 | 0.19942
-0.34 | 0.0240345 | 0.07465 | 0.2716
-0.33 | 0.03072 | 0.1032 | 0.38255
-0.32 | 0.042125 | 0.1511 | 0.5398
-0.31 | 0.05812 | 0.20764 | 0.7528
-0.3 | 0.08035 | 0.27735 | 1.03825
-0.29 | 0.10978 | 0.37655 | 1.44525
-0.28 | 0.162675 | 0.5185 | 1.95695
-0.27 | 0.21874 | 0.71775 | 2.6785
-0.26 | 0.28565 | 0.98875 | 3.6975
-0.25 | 0.3911 | 1.35255 | 4.988
-0.24 | 0.53395 | 1.84105 | 6.838
-0.23 | 0.72205 | 2.44 | 9.2935
-0.22 | 0.98225 | 3.317 | 12.4575
-0.21 | 1.353 | 4.487 | 16.6125
-0.2 | 1.8137 | 6.0265 | 22.3665
-0.19 | 2.428 | 8.2115 | 29.915
-0.18 | 3.272 | 10.7875 | 39.335
-0.17 | 4.381 | 14.3845 | 50.895
-0.16 | 5.84 | 18.865 | 65.495
-0.15 | 7.8445 | 24.97 | 84.395
-0.14 | 10.493 | 33.01 | 107.345
-0.13 | 13.7805 | 42.515 | 134.775
-0.12 | 18.334 | 55.03 | 167.805
-0.11 | 23.915 | 70.29 | 202.65
-0.1 | 31.26 | 89.865 | 244.3
-0.09 | 40.63 | 113.3 | 286.85
-0.08 | 51.75 | 139.1 | 332.05
-0.07 | 65.85 | 171.165 | 381.95
-0.06 | 83.27 | 209.05 | 434.4
-0.05 | 103.395 | 250.55 | 488.75
-0.04 | 123.28 | 294.7 | 533.05
-0.03 | 149.855 | 340.55 | 587.65
-0.02 | 181.5 | 389.3 | 646.15
-0.01 | 215.5 | 450.45 | 701.55
0 | 250.9 | 504.3 | 748.55
0.01 | 283.4 | 545.25 | 787
0.02 | 318.95 | 603.1 | 831
0.03 | 354.65 | 657.25 | 875.5
0.04 | 387.2 | 694.1 | 913
0.05 | 415.45 | 743.3 | 948.5
0.06 | 445.65 | 793.5 | 993
0.07 | 468.05 | 830.5 | 1017
0.08 | 483.7 | 866 | 1043
0.09 | 498.6 | 893 | 1076
0.1 | 498.65 | 922 | 1093
0.11 | 505.35 | 965.5 | 1122.5
0.12 | 513 | 989 | 1134
0.13 | 508.5 | 1008 | 1147
0.14 | 500 | 1025.5 | 1170.5
0.15 | 492.5 | 1051.5 | 1179.5
0.16 | 480.5 | 1074 | 1185
0.17 | 460 | 1078 | 1196
0.18 | 440 | 1093 | 1205.5
0.19 | 421 | 1106 | 1209
0.2 | 404.5 | 1124 | 1223.5
0.21 | 388 | 1131 | 1214.5
0.22 | 369 | 1130.5 | 1212.5
0.23 | 346.5 | 1127 | 1222.5
0.24 | 325.5 | 1137 | 1220
0.25 | 306 | 1147 | 1220.5
0.26 | 285 | 1137.5 | 1204
0.27 | 273.5 | 1134 | 1198
0.28 | 267.5 | 1127.5 | 1201.5
0.29 | 246 | 1130 | 1195.5
0.3 | 217.5 | 1129 | 1185
0.31 | 200.5 | 1110.5 | 1172.5
0.32 | 189 | 1101.5 | 1163.5
0.33 | 197 | 1091.5 | 1152.5
0.34 | 176.5 | 1080 | 1137
0.35 | 148.5 | 1066 | 1116
0.36 | 153 | 1051.5 | 1111
0.37 | 149 | 1031 | 1103.5
0.38 | 142.5 | 1015 | 1075.5
0.39 | 124.5 | 999.5 | 1056
0.4 | 107 | 972 | 1037.5
0.41 | 109.5 | 961 | 1024.5
0.42 | 120.5 | 932.5 | 1009.5
0.43 | 101 | 904 | 979.5
0.44 | 80.5 | 885 | 956.5
0.45 | 83.5 | 859 | 942
0.46 | 81.5 | 826.5 | 912
0.47 | 86.5 | 795.5 | 883.5
0.48 | 74.5 | 773.5 | 885
0.49 | 58.5 | 743.5 | 855
0.5 | 62 | 729 | 820