## IDS-VDS Characteristic (mA-mm)
VGS (V) | VDS = 0.100 V | VDS = 0.500 V | VDS = 0.900 V
-0.75 | 0.00036915 | 0.0015312 | 0.005159
-0.74 | 0.00035498 | 0.0014847 | 0.005015
-0.73 | 0.00033956 | 0.0014303 | 0.0048711
-0.72 | 0.00032714 | 0.0013753 | 0.0047574
-0.71 | 0.00031129 | 0.0013215 | 0.0046194
-0.7 | 0.00029361 | 0.0012693 | 0.0044724
-0.69 | 0.00028113 | 0.0012279 | 0.004315
-0.68 | 0.00026864 | 0.0011764 | 0.0041982
-0.67 | 0.00025509 | 0.0011369 | 0.0040491
-0.66 | 0.00024346 | 0.0010928 | 0.0039273
-0.65 | 0.00023381 | 0.001054 | 0.0038287
-0.64 | 0.00022254 | 0.0010202 | 0.0036792
-0.63 | 0.00021143 | 0.0009858 | 0.0035644
-0.62 | 0.0002029 | 0.0009395 | 0.0034652
-0.61 | 0.00019248 | 0.0009081 | 0.003361
-0.6 | 0.0001848 | 0.0008746 | 0.0032445
-0.59 | 0.00017598 | 0.0008435 | 0.003139
-0.58 | 0.00016772 | 0.0008121 | 0.0030431
-0.57 | 0.00015925 | 0.0007819 | 0.0029308
-0.56 | 0.00015197 | 0.0007545 | 0.0028291
-0.55 | 0.00014527 | 0.0007262 | 0.0027536
-0.54 | 0.00013884 | 0.0006957 | 0.002655
-0.53 | 0.00013233 | 0.0006748 | 0.0025585
-0.52 | 0.00012502 | 0.0006511 | 0.0024809
-0.51 | 0.00012078 | 0.0006282 | 0.0024154
-0.5 | 0.00011572 | 0.0006105 | 0.0023652
-0.49 | 0.0001118 | 0.0005913 | 0.0022953
-0.48 | 0.00010839 | 0.0005768 | 0.0022463
-0.47 | 0.00010573 | 0.0005628 | 0.0022082
-0.46 | 0.00010468 | 0.0005595 | 0.0021665
-0.45 | 0.0001059 | 0.0005544 | 0.0021654
-0.44 | 0.0001081 | 0.0005585 | 0.0021794
-0.43 | 0.00011374 | 0.0005766 | 0.0022346
-0.42 | 0.00012333 | 0.0006068 | 0.0023333
-0.41 | 0.0001386 | 0.0006574 | 0.0024849
-0.4 | 0.00016091 | 0.0007322 | 0.0027512
-0.39 | 0.0001936 | 0.0008411 | 0.0031251
-0.38 | 0.00023946 | 0.0009992 | 0.0036741
-0.37 | 0.0003049 | 0.0012201 | 0.0044386
-0.36 | 0.00039606 | 0.0015336 | 0.0055744
-0.35 | 0.00052414 | 0.0019697 | 0.007223
-0.34 | 0.0007441 | 0.0025948 | 0.009475
-0.33 | 0.0009985 | 0.0034505 | 0.012657
-0.32 | 0.0013488 | 0.0046429 | 0.017121
-0.31 | 0.0018306 | 0.006435 | 0.023268
-0.3 | 0.0024905 | 0.008728 | 0.031871
-0.29 | 0.0034222 | 0.011915 | 0.043858
-0.28 | 0.0046704 | 0.016264 | 0.06044
-0.27 | 0.006645 | 0.02228 | 0.08272
-0.26 | 0.009034 | 0.030448 | 0.11422
-0.25 | 0.01238 | 0.041858 | 0.15629
-0.24 | 0.01684 | 0.05728 | 0.21337
-0.23 | 0.023071 | 0.07843 | 0.29125
-0.22 | 0.031307 | 0.1069 | 0.39658
-0.21 | 0.042681 | 0.14486 | 0.53786
-0.2 | 0.05838 | 0.19717 | 0.7299
-0.19 | 0.07911 | 0.26611 | 0.9839
-0.18 | 0.1075 | 0.35987 | 1.3232
-0.17 | 0.14456 | 0.4843 | 1.7662
-0.16 | 0.19534 | 0.6496 | 2.337
-0.15 | 0.26253 | 0.8657 | 3.0782
-0.14 | 0.35297 | 1.1539 | 4.0422
-0.13 | 0.47298 | 1.5268 | 5.2291
-0.12 | 0.6323 | 2.0074 | 6.75
-0.11 | 0.8427 | 2.6311 | 8.578
-0.1 | 1.1116 | 3.4321 | 10.793
-0.09 | 1.4741 | 4.4507 | 13.44
-0.08 | 1.9349 | 5.703 | 16.526
-0.07 | 2.5179 | 7.261 | 20.06
-0.06 | 3.2602 | 9.15 | 24.202
-0.05 | 4.1886 | 11.464 | 28.82
-0.04 | 5.3367 | 14.173 | 33.902
-0.03 | 6.684 | 17.345 | 39.591
-0.02 | 8.364 | 21.027 | 45.645
-0.01 | 10.346 | 25.232 | 52.405
0 | 12.702 | 29.967 | 59.77
0.01 | 15.372 | 35.277 | 67.38
0.02 | 18.382 | 41.086 | 75.44
0.03 | 21.772 | 47.394 | 84.12
0.04 | 25.521 | 54.112 | 92.96
0.05 | 29.541 | 61.31 | 102.31
0.06 | 33.845 | 68.93 | 111.94
0.07 | 38.455 | 77.09 | 122.02
0.08 | 43.202 | 85.6 | 132.33
0.09 | 48.133 | 94.44 | 142.87
0.1 | 53.182 | 103.6 | 153.69
0.11 | 58.12 | 112.91 | 164.79
0.12 | 63.36 | 122.8 | 176.12
0.13 | 68.46 | 132.8 | 187.43
0.14 | 73.44 | 142.94 | 199.09
0.15 | 78.4 | 153.34 | 210.78
0.16 | 83.31 | 164.01 | 222.62
0.17 | 87.93 | 174.75 | 234.7
0.18 | 92.46 | 185.57 | 246.48
0.19 | 96.73 | 196.65 | 258.55
0.2 | 100.92 | 207.63 | 270.74
0.21 | 104.82 | 219 | 282.95
0.22 | 108.57 | 230.33 | 295.09
0.23 | 112.12 | 241.57 | 307.25
0.24 | 115.51 | 252.97 | 319.47
0.25 | 118.71 | 264.37 | 331.6
0.26 | 121.64 | 275.71 | 343.74
0.27 | 124.39 | 287.06 | 355.73
0.28 | 127.04 | 298.42 | 367.74
0.29 | 129.61 | 309.69 | 379.71
0.3 | 131.9 | 321 | 391.65
0.31 | 134.05 | 332.18 | 403.51
0.32 | 136.05 | 343.17 | 414.98
0.33 | 137.86 | 354.29 | 426.7
0.34 | 139.83 | 364.98 | 438.17
0.35 | 141.38 | 375.77 | 449.42
0.36 | 142.98 | 386.36 | 460.6
0.37 | 144.38 | 396.84 | 471.69
0.38 | 145.93 | 407.14 | 482.52
0.39 | 147.14 | 417.03 | 493.21
0.4 | 148.39 | 426.98 | 503.65
0.41 | 149.49 | 436.57 | 513.93
0.42 | 150.58 | 446.15 | 524.25
0.43 | 151.71 | 455.38 | 534.14
0.44 | 152.62 | 464.25 | 543.8
0.45 | 153.48 | 472.96 | 553.41
0.46 | 154.32 | 481.42 | 562.63
0.47 | 155 | 489.63 | 571.7
0.48 | 155.95 | 497.45 | 580.5
0.49 | 156.58 | 505.08 | 589
0.5 | 157.24 | 512.37 | 597.6

## Tranconductance (mS-mm)
VGS (V) | VDS = 0.100 V | VDS = 0.500 V | VDS = 0.900 V
-0.75 | -0.001417 | -0.00465 | -0.0144
-0.74 | -0.0014795 | -0.005045 | -0.014395
-0.73 | -0.001392 | -0.00547 | -0.01288
-0.72 | -0.0014135 | -0.00544 | -0.012585
-0.71 | -0.0016765 | -0.0053 | -0.01425
-0.7 | -0.001508 | -0.00468 | -0.01522
-0.69 | -0.0012485 | -0.004645 | -0.01371
-0.68 | -0.001302 | -0.00455 | -0.013295
-0.67 | -0.001259 | -0.00418 | -0.013545
-0.66 | -0.001064 | -0.004145 | -0.01102
-0.65 | -0.001046 | -0.00363 | -0.012405
-0.64 | -0.001119 | -0.00341 | -0.013215
-0.63 | -0.000982 | -0.004035 | -0.0107
-0.62 | -0.0009475 | -0.003885 | -0.01017
-0.61 | -0.000905 | -0.003245 | -0.011035
-0.6 | -0.000825 | -0.00323 | -0.0111
-0.59 | -0.000854 | -0.003125 | -0.01007
-0.58 | -0.0008365 | -0.00308 | -0.01041
-0.57 | -0.0007875 | -0.00288 | -0.0107
-0.56 | -0.000699 | -0.002785 | -0.00886
-0.55 | -0.0006565 | -0.00294 | -0.008705
-0.54 | -0.000647 | -0.00257 | -0.009755
-0.53 | -0.000691 | -0.00223 | -0.008705
-0.52 | -0.0005775 | -0.00233 | -0.007155
-0.51 | -0.000465 | -0.00203 | -0.005785
-0.5 | -0.000449 | -0.001845 | -0.006005
-0.49 | -0.0003665 | -0.001685 | -0.005945
-0.48 | -0.0003035 | -0.001425 | -0.004355
-0.47 | -0.0001855 | -0.000865 | -0.00399
-0.46 | 8.5e-06 | -0.00042 | -0.00214
-0.45 | 0.000171 | -5e-05 | 0.000645
-0.44 | 0.000392 | 0.00111 | 0.00346
-0.43 | 0.0007615 | 0.002415 | 0.007695
-0.42 | 0.001243 | 0.00404 | 0.012515
-0.41 | 0.001879 | 0.00627 | 0.020895
-0.4 | 0.00275 | 0.009185 | 0.03201
-0.39 | 0.0039275 | 0.01335 | 0.046145
-0.38 | 0.005565 | 0.01895 | 0.065675
-0.37 | 0.00783 | 0.02672 | 0.095015
-0.36 | 0.010962 | 0.03748 | 0.13922
-0.35 | 0.017402 | 0.05306 | 0.19503
-0.34 | 0.023718 | 0.07404 | 0.2717
-0.33 | 0.030235 | 0.102405 | 0.3823
-0.32 | 0.041605 | 0.149225 | 0.53055
-0.31 | 0.057085 | 0.204255 | 0.7375
-0.3 | 0.07958 | 0.274 | 1.0295
-0.29 | 0.108995 | 0.3768 | 1.42845
-0.28 | 0.16114 | 0.51825 | 1.9431
-0.27 | 0.21818 | 0.7092 | 2.689
-0.26 | 0.28675 | 0.9789 | 3.6785
-0.25 | 0.3903 | 1.3416 | 4.9575
-0.24 | 0.53455 | 1.8286 | 6.748
-0.23 | 0.72335 | 2.481 | 9.1605
-0.22 | 0.9805 | 3.3215 | 12.3305
-0.21 | 1.35365 | 4.5135 | 16.666
-0.2 | 1.82145 | 6.0625 | 22.302
-0.19 | 2.456 | 8.135 | 29.665
-0.18 | 3.2725 | 10.9095 | 39.115
-0.17 | 4.392 | 14.4865 | 50.69
-0.16 | 5.8985 | 19.07 | 65.6
-0.15 | 7.8815 | 25.215 | 85.26
-0.14 | 10.5225 | 33.055 | 107.545
-0.13 | 13.9665 | 42.675 | 135.39
-0.12 | 18.486 | 55.215 | 167.445
-0.11 | 23.965 | 71.235 | 202.15
-0.1 | 31.57 | 90.98 | 243.1
-0.09 | 41.165 | 113.545 | 286.65
-0.08 | 52.19 | 140.515 | 331
-0.07 | 66.265 | 172.35 | 383.8
-0.06 | 83.535 | 210.15 | 438
-0.05 | 103.825 | 251.15 | 485
-0.04 | 124.77 | 294.05 | 538.55
-0.03 | 151.365 | 342.7 | 587.15
-0.02 | 183.1 | 394.35 | 640.7
-0.01 | 216.9 | 447 | 706.25
0 | 251.3 | 502.25 | 748.75
0.01 | 284 | 555.95 | 783.5
0.02 | 320 | 605.85 | 837
0.03 | 356.95 | 651.3 | 876
0.04 | 388.45 | 695.8 | 909.5
0.05 | 416.2 | 740.9 | 949
0.06 | 445.7 | 789 | 985.5
0.07 | 467.85 | 833.5 | 1019.5
0.08 | 483.9 | 867.5 | 1042.5
0.09 | 499 | 900 | 1068
0.1 | 499.35 | 923.5 | 1096
0.11 | 508.9 | 960 | 1121.5
0.12 | 517 | 994.5 | 1132
0.13 | 504 | 1007 | 1148.5
0.14 | 497 | 1027 | 1167.5
0.15 | 493.5 | 1053.5 | 1176.5
0.16 | 476.5 | 1070.5 | 1196
0.17 | 457.5 | 1078 | 1193
0.18 | 440 | 1095 | 1192.5
0.19 | 423 | 1103 | 1213
0.2 | 404.5 | 1117.5 | 1220
0.21 | 382.5 | 1135 | 1217.5
0.22 | 365 | 1128.5 | 1215
0.23 | 347 | 1132 | 1219
0.24 | 329.5 | 1140 | 1217.5
0.25 | 306.5 | 1137 | 1213.5
0.26 | 284 | 1134.5 | 1206.5
0.27 | 270 | 1135.5 | 1200
0.28 | 261 | 1131.5 | 1199
0.29 | 243 | 1129 | 1195.5
0.3 | 222 | 1124.5 | 1190
0.31 | 207.5 | 1108.5 | 1166.5
0.32 | 190.5 | 1105.5 | 1159.5
0.33 | 189 | 1090.5 | 1159.5
0.34 | 176 | 1074 | 1136
0.35 | 157.5 | 1069 | 1121.5
0.36 | 150 | 1053.5 | 1113.5
0.37 | 147.5 | 1039 | 1096
0.38 | 138 | 1009.5 | 1076
0.39 | 123 | 992 | 1056.5
0.4 | 117.5 | 977 | 1036
0.41 | 109.5 | 958.5 | 1030
0.42 | 111 | 940.5 | 1010.5
0.43 | 102 | 905 | 977.5
0.44 | 88.5 | 879 | 963.5
0.45 | 85 | 858.5 | 941.5
0.46 | 76 | 833.5 | 914.5
0.47 | 81.5 | 801.5 | 893.5
0.48 | 79 | 772.5 | 865
0.49 | 64.5 | 746 | 855
0.5 | 66 | 729 | 860