## IDS-VDS Characteristic (mA-mm)
VGS (V) | VDS = 0.100 V | VDS = 0.500 V | VDS = 0.900 V
-0.75 | 0.00035984 | 0.0014586 | 0.0048935
-0.74 | 0.00034238 | 0.0014133 | 0.0047594
-0.73 | 0.00032712 | 0.0013636 | 0.0045829
-0.72 | 0.00031202 | 0.0013141 | 0.0044613
-0.71 | 0.00029677 | 0.0012672 | 0.0043119
-0.7 | 0.00028513 | 0.0012121 | 0.0041714
-0.69 | 0.00027392 | 0.0011712 | 0.0040218
-0.68 | 0.00026016 | 0.0011221 | 0.0039186
-0.67 | 0.00024964 | 0.001093 | 0.0037959
-0.66 | 0.00023857 | 0.0010465 | 0.0036554
-0.65 | 0.00022811 | 0.0010091 | 0.003545
-0.64 | 0.00021732 | 0.0009683 | 0.0034548
-0.63 | 0.00020683 | 0.0009403 | 0.003333
-0.62 | 0.00019582 | 0.0008965 | 0.0032261
-0.61 | 0.00018826 | 0.0008679 | 0.0031215
-0.6 | 0.00017985 | 0.0008338 | 0.0030323
-0.59 | 0.00017261 | 0.0008066 | 0.0029338
-0.58 | 0.00016385 | 0.0007792 | 0.0028456
-0.57 | 0.00015693 | 0.000748 | 0.0027658
-0.56 | 0.00014908 | 0.000717 | 0.0026676
-0.55 | 0.00014262 | 0.0006957 | 0.0025736
-0.54 | 0.00013495 | 0.0006684 | 0.0024949
-0.53 | 0.00012888 | 0.0006453 | 0.002409
-0.52 | 0.00012395 | 0.0006227 | 0.0023273
-0.51 | 0.00011821 | 0.0006028 | 0.0022854
-0.5 | 0.00011309 | 0.0005831 | 0.0022128
-0.49 | 0.00010877 | 0.0005624 | 0.002163
-0.48 | 0.00010651 | 0.000549 | 0.0021157
-0.47 | 0.00010393 | 0.0005388 | 0.0020822
-0.46 | 0.00010181 | 0.0005312 | 0.0020551
-0.45 | 0.00010307 | 0.0005274 | 0.0020399
-0.44 | 0.00010603 | 0.0005348 | 0.0020452
-0.43 | 0.00011128 | 0.0005509 | 0.0021088
-0.42 | 0.00011937 | 0.0005805 | 0.0021991
-0.41 | 0.0001333 | 0.0006244 | 0.0023401
-0.4 | 0.00015394 | 0.0006942 | 0.0025745
-0.39 | 0.00018453 | 0.000794 | 0.0029319
-0.38 | 0.00022853 | 0.0009395 | 0.0034274
-0.37 | 0.0002891 | 0.00115 | 0.004174
-0.36 | 0.00037568 | 0.0014421 | 0.0052353
-0.35 | 0.00049349 | 0.0018548 | 0.00681
-0.34 | 0.0007021 | 0.0024349 | 0.008904
-0.33 | 0.0009421 | 0.0032287 | 0.011892
-0.32 | 0.0012718 | 0.0043526 | 0.01603
-0.31 | 0.0017302 | 0.006051 | 0.021832
-0.3 | 0.002363 | 0.008238 | 0.03006
-0.29 | 0.0032142 | 0.011224 | 0.041446
-0.28 | 0.004411 | 0.015349 | 0.056785
-0.27 | 0.006285 | 0.020991 | 0.07834
-0.26 | 0.008573 | 0.028813 | 0.10791
-0.25 | 0.011664 | 0.039359 | 0.14823
-0.24 | 0.015948 | 0.053926 | 0.20226
-0.23 | 0.02176 | 0.07451 | 0.27683
-0.22 | 0.029705 | 0.10111 | 0.3775
-0.21 | 0.040275 | 0.13752 | 0.51229
-0.2 | 0.054802 | 0.18761 | 0.694
-0.19 | 0.07613 | 0.2521 | 0.9362
-0.18 | 0.10358 | 0.34251 | 1.2581
-0.17 | 0.13961 | 0.45787 | 1.6819
-0.16 | 0.18825 | 0.6183 | 2.2358
-0.15 | 0.25298 | 0.8271 | 2.9461
-0.14 | 0.34029 | 1.1024 | 3.8694
-0.13 | 0.45462 | 1.4529 | 5.0141
-0.12 | 0.6067 | 1.9196 | 6.465
-0.11 | 0.8063 | 2.5159 | 8.25
-0.1 | 1.0725 | 3.2756 | 10.414
-0.09 | 1.4183 | 4.2559 | 12.949
-0.08 | 1.8617 | 5.4556 | 15.987
-0.07 | 2.4298 | 6.971 | 19.444
-0.06 | 3.1392 | 8.808 | 23.508
-0.05 | 4.0539 | 11.04 | 28.08
-0.04 | 5.169 | 13.717 | 33.067
-0.03 | 6.471 | 16.751 | 38.604
-0.02 | 8.108 | 20.373 | 44.707
-0.01 | 10.052 | 24.541 | 51.286
0 | 12.338 | 29.216 | 58.57
0.01 | 14.969 | 34.375 | 66.13
0.02 | 17.951 | 40.101 | 74.13
0.03 | 21.277 | 46.379 | 82.66
0.04 | 24.985 | 53.074 | 91.52
0.05 | 28.958 | 60.23 | 100.9
0.06 | 33.25 | 67.86 | 110.38
0.07 | 37.882 | 75.96 | 120.49
0.08 | 42.629 | 84.4 | 130.84
0.09 | 47.544 | 93.21 | 141.3
0.1 | 52.565 | 102.26 | 152.2
0.11 | 57.61 | 111.71 | 163.19
0.12 | 62.76 | 121.55 | 174.53
0.13 | 67.9 | 131.38 | 186.01
0.14 | 72.97 | 141.7 | 197.56
0.15 | 77.96 | 152.04 | 209.13
0.16 | 82.91 | 162.71 | 221.17
0.17 | 87.64 | 173.53 | 233.08
0.18 | 92.14 | 184.29 | 245.1
0.19 | 96.51 | 195.45 | 257.16
0.2 | 100.62 | 206.63 | 269.2
0.21 | 104.67 | 217.93 | 281.58
0.22 | 108.56 | 229.13 | 293.78
0.23 | 112.2 | 240.52 | 305.99
0.24 | 115.52 | 251.95 | 318.28
0.25 | 118.68 | 263.47 | 330.41
0.26 | 121.66 | 274.96 | 342.68
0.27 | 124.42 | 286.13 | 354.68
0.28 | 127.33 | 297.6 | 366.85
0.29 | 129.69 | 308.99 | 378.73
0.3 | 132.08 | 320.3 | 390.7
0.31 | 134.21 | 331.63 | 402.63
0.32 | 136.27 | 342.62 | 414.31
0.33 | 138.33 | 353.69 | 426.03
0.34 | 140.19 | 364.67 | 437.4
0.35 | 141.78 | 375.46 | 448.82
0.36 | 143.3 | 386 | 460.1
0.37 | 145 | 396.53 | 471.24
0.38 | 146.45 | 406.96 | 482.23
0.39 | 147.67 | 417.03 | 492.78
0.4 | 148.82 | 426.98 | 503.42
0.41 | 149.81 | 436.57 | 513.83
0.42 | 151.26 | 446.19 | 524.1
0.43 | 152.2 | 455.55 | 534.11
0.44 | 153.05 | 464.55 | 543.87
0.45 | 153.89 | 473.33 | 553.47
0.46 | 154.85 | 481.8 | 562.91
0.47 | 155.85 | 490.08 | 571.7
0.48 | 156.53 | 498.04 | 580.6
0.49 | 157.19 | 505.67 | 589.4
0.5 | 157.87 | 512.96 | 597.8

## Tranconductance (mS-mm)
VGS (V) | VDS = 0.100 V | VDS = 0.500 V | VDS = 0.900 V
-0.75 | -0.001746 | -0.00453 | -0.01341
-0.74 | -0.001636 | -0.00475 | -0.01553
-0.73 | -0.001518 | -0.00496 | -0.014905
-0.72 | -0.0015175 | -0.00482 | -0.01355
-0.71 | -0.0013445 | -0.0051 | -0.014495
-0.7 | -0.0011425 | -0.0048 | -0.014505
-0.69 | -0.0012485 | -0.0045 | -0.01264
-0.68 | -0.001214 | -0.00391 | -0.011295
-0.67 | -0.0010795 | -0.00378 | -0.01316
-0.66 | -0.0010765 | -0.004195 | -0.012545
-0.65 | -0.0010625 | -0.00391 | -0.01003
-0.64 | -0.001064 | -0.00344 | -0.0106
-0.63 | -0.001075 | -0.00359 | -0.011435
-0.62 | -0.0009285 | -0.00362 | -0.010575
-0.61 | -0.0007985 | -0.003135 | -0.00969
-0.6 | -0.0007825 | -0.003065 | -0.009385
-0.59 | -0.0008 | -0.00273 | -0.009335
-0.58 | -0.000784 | -0.00293 | -0.0084
-0.57 | -0.0007385 | -0.00311 | -0.0089
-0.56 | -0.0007155 | -0.002615 | -0.00961
-0.55 | -0.0007065 | -0.00243 | -0.008635
-0.54 | -0.000687 | -0.00252 | -0.00823
-0.53 | -0.00055 | -0.002285 | -0.00838
-0.52 | -0.0005335 | -0.002125 | -0.00618
-0.51 | -0.000543 | -0.00198 | -0.005725
-0.5 | -0.000472 | -0.00202 | -0.00612
-0.49 | -0.000329 | -0.001705 | -0.004855
-0.48 | -0.000242 | -0.00118 | -0.00404
-0.47 | -0.000235 | -0.00089 | -0.00303
-0.46 | -4.3e-05 | -0.00057 | -0.002115
-0.45 | 0.000211 | 0.00018 | -0.000495
-0.44 | 0.0004105 | 0.001175 | 0.003445
-0.43 | 0.000667 | 0.002285 | 0.007695
-0.42 | 0.001101 | 0.003675 | 0.011565
-0.41 | 0.0017285 | 0.005685 | 0.01877
-0.4 | 0.0025615 | 0.00848 | 0.02959
-0.39 | 0.0037295 | 0.012265 | 0.042645
-0.38 | 0.0052285 | 0.0178 | 0.062105
-0.37 | 0.0073575 | 0.02513 | 0.090395
-0.36 | 0.0102195 | 0.03524 | 0.1318
-0.35 | 0.016321 | 0.04964 | 0.183435
-0.34 | 0.0224305 | 0.068695 | 0.2541
-0.33 | 0.028485 | 0.095885 | 0.3563
-0.32 | 0.039405 | 0.141115 | 0.497
-0.31 | 0.05456 | 0.19427 | 0.7015
-0.3 | 0.0742 | 0.25865 | 0.9807
-0.29 | 0.1024 | 0.35555 | 1.33625
-0.28 | 0.15354 | 0.48835 | 1.8447
-0.27 | 0.2081 | 0.6732 | 2.55625
-0.26 | 0.26895 | 0.9184 | 3.4945
-0.25 | 0.36875 | 1.25565 | 4.7175
-0.24 | 0.5048 | 1.75755 | 6.43
-0.23 | 0.68785 | 2.3592 | 8.762
-0.22 | 0.92575 | 3.1505 | 11.773
-0.21 | 1.25485 | 4.325 | 15.825
-0.2 | 1.79275 | 5.729 | 21.1955
-0.19 | 2.4389 | 7.745 | 28.205
-0.18 | 3.174 | 10.2885 | 37.285
-0.17 | 4.2335 | 13.7895 | 48.885
-0.16 | 5.6685 | 18.4615 | 63.21
-0.15 | 7.602 | 24.205 | 81.68
-0.14 | 10.082 | 31.29 | 103.4
-0.13 | 13.3205 | 40.86 | 129.78
-0.12 | 17.584 | 53.15 | 161.795
-0.11 | 23.29 | 67.8 | 197.45
-0.1 | 30.6 | 87 | 234.95
-0.09 | 39.46 | 109 | 278.65
-0.08 | 50.575 | 135.755 | 324.75
-0.07 | 63.875 | 167.62 | 376.05
-0.06 | 81.205 | 203.45 | 431.8
-0.05 | 101.49 | 245.45 | 477.95
-0.04 | 120.855 | 285.55 | 526.2
-0.03 | 146.95 | 332.8 | 582
-0.02 | 179.05 | 389.5 | 634.1
-0.01 | 211.5 | 442.15 | 693.15
0 | 245.85 | 491.7 | 742.2
0.01 | 280.65 | 544.25 | 778
0.02 | 315.4 | 600.2 | 826.5
0.03 | 351.7 | 648.65 | 869.5
0.04 | 384.05 | 692.55 | 912
0.05 | 413.25 | 739.3 | 943
0.06 | 446.2 | 786.5 | 979.5
0.07 | 468.95 | 827 | 1023
0.08 | 483.1 | 862.5 | 1040.5
0.09 | 496.8 | 893 | 1068
0.1 | 503.3 | 925 | 1094.5
0.11 | 509.75 | 964.5 | 1116.5
0.12 | 514.5 | 983.5 | 1141
0.13 | 510.5 | 1007.5 | 1151.5
0.14 | 503 | 1033 | 1156
0.15 | 497 | 1050.5 | 1180.5
0.16 | 484 | 1074.5 | 1197.5
0.17 | 461.5 | 1079 | 1196.5
0.18 | 443.5 | 1096 | 1204
0.19 | 424 | 1117 | 1205
0.2 | 408 | 1124 | 1221
0.21 | 397 | 1125 | 1229
0.22 | 376.5 | 1129.5 | 1220.5
0.23 | 348 | 1141 | 1225
0.24 | 324 | 1147.5 | 1221
0.25 | 307 | 1150.5 | 1220
0.26 | 287 | 1133 | 1213.5
0.27 | 283.5 | 1132 | 1208.5
0.28 | 263.5 | 1143 | 1202.5
0.29 | 237.5 | 1135 | 1192.5
0.3 | 226 | 1132 | 1195
0.31 | 209.5 | 1116 | 1180.5
0.32 | 206 | 1103 | 1170
0.33 | 196 | 1102.5 | 1154.5
0.34 | 172.5 | 1088.5 | 1139.5
0.35 | 155.5 | 1066.5 | 1135
0.36 | 161 | 1053.5 | 1121
0.37 | 157.5 | 1048 | 1106.5
0.38 | 133.5 | 1025 | 1077
0.39 | 118.5 | 1001 | 1059.5
0.4 | 107 | 977 | 1052.5
0.41 | 122 | 960.5 | 1034
0.42 | 119.5 | 949 | 1014
0.43 | 89.5 | 918 | 988.5
0.44 | 84.5 | 889 | 968
0.45 | 90 | 862.5 | 952
0.46 | 98 | 837.5 | 911.5
0.47 | 84 | 812 | 884.5
0.48 | 67 | 779.5 | 885
0.49 | 67 | 746 | 860
0.5 | 68 | 729 | 840