## IDS-VDS Characteristic (mA-mm)
VGS (V) | VDS = 0.100 V | VDS = 0.500 V | VDS = 0.900 V
-0.75 | 0.00036019 | 0.0014708 | 0.0049187
-0.74 | 0.000346 | 0.0014262 | 0.0047756
-0.73 | 0.00032971 | 0.001371 | 0.0046281
-0.72 | 0.00031333 | 0.0013181 | 0.0044758
-0.71 | 0.00030043 | 0.0012753 | 0.0043345
-0.7 | 0.00028633 | 0.0012184 | 0.0041899
-0.69 | 0.00027183 | 0.0011805 | 0.0040623
-0.68 | 0.00026084 | 0.0011364 | 0.0039339
-0.67 | 0.00025022 | 0.0010922 | 0.0038109
-0.66 | 0.00023928 | 0.001052 | 0.0036979
-0.65 | 0.00022767 | 0.0010123 | 0.0035852
-0.64 | 0.00021519 | 0.0009772 | 0.0034763
-0.63 | 0.00020596 | 0.0009424 | 0.0033639
-0.62 | 0.00019515 | 0.0009142 | 0.0032313
-0.61 | 0.00018577 | 0.000876 | 0.0031436
-0.6 | 0.00017694 | 0.0008412 | 0.0030487
-0.59 | 0.00016869 | 0.0008109 | 0.0029459
-0.58 | 0.0001612 | 0.0007827 | 0.0028486
-0.57 | 0.00015509 | 0.0007494 | 0.002768
-0.56 | 0.00014752 | 0.0007257 | 0.0026844
-0.55 | 0.00014132 | 0.0006986 | 0.0026019
-0.54 | 0.0001339 | 0.0006704 | 0.0025225
-0.53 | 0.00012762 | 0.0006444 | 0.0024431
-0.52 | 0.0001224 | 0.0006269 | 0.0023546
-0.51 | 0.00011682 | 0.0006058 | 0.0022892
-0.5 | 0.00011269 | 0.000586 | 0.0022177
-0.49 | 0.00010839 | 0.0005692 | 0.0021706
-0.48 | 0.00010571 | 0.0005525 | 0.0021256
-0.47 | 0.00010313 | 0.0005455 | 0.0020876
-0.46 | 0.00010176 | 0.0005357 | 0.0020637
-0.45 | 0.00010325 | 0.0005355 | 0.0020484
-0.44 | 0.00010597 | 0.0005401 | 0.0020701
-0.43 | 0.0001114 | 0.0005569 | 0.0021085
-0.42 | 0.00011971 | 0.000587 | 0.002206
-0.41 | 0.00013452 | 0.0006342 | 0.0023691
-0.4 | 0.00015664 | 0.0007051 | 0.0026123
-0.39 | 0.00018798 | 0.0008167 | 0.0029811
-0.38 | 0.00023227 | 0.0009666 | 0.0035192
-0.37 | 0.00029594 | 0.0011854 | 0.0042731
-0.36 | 0.00038452 | 0.0014888 | 0.0053909
-0.35 | 0.00050581 | 0.0019181 | 0.007055
-0.34 | 0.0007229 | 0.002518 | 0.009245
-0.33 | 0.0009702 | 0.0033621 | 0.01238
-0.32 | 0.001314 | 0.0045188 | 0.016678
-0.31 | 0.0017799 | 0.006285 | 0.022761
-0.3 | 0.0024384 | 0.008536 | 0.031132
-0.29 | 0.003338 | 0.011653 | 0.043126
-0.28 | 0.0045617 | 0.015935 | 0.05921
-0.27 | 0.006477 | 0.021847 | 0.08121
-0.26 | 0.00884 | 0.029887 | 0.11238
-0.25 | 0.012051 | 0.040726 | 0.15412
-0.24 | 0.016446 | 0.055938 | 0.20967
-0.23 | 0.022443 | 0.07738 | 0.28785
-0.22 | 0.030607 | 0.1055 | 0.38971
-0.21 | 0.041582 | 0.14213 | 0.53179
-0.2 | 0.056695 | 0.19354 | 0.7173
-0.19 | 0.07852 | 0.26212 | 0.9687
-0.18 | 0.10637 | 0.35422 | 1.3078
-0.17 | 0.14365 | 0.47716 | 1.7383
-0.16 | 0.194 | 0.6383 | 2.3023
-0.15 | 0.26028 | 0.8547 | 3.0485
-0.14 | 0.35065 | 1.1349 | 3.9877
-0.13 | 0.46887 | 1.5065 | 5.1771
-0.12 | 0.6254 | 1.9828 | 6.664
-0.11 | 0.8338 | 2.6027 | 8.474
-0.1 | 1.1038 | 3.3928 | 10.692
-0.09 | 1.4621 | 4.3803 | 13.32
-0.08 | 1.9176 | 5.6354 | 16.407
-0.07 | 2.5003 | 7.184 | 19.861
-0.06 | 3.2402 | 9.074 | 23.996
-0.05 | 4.1644 | 11.32 | 28.613
-0.04 | 5.2998 | 14.031 | 33.704
-0.03 | 6.655 | 17.208 | 39.343
-0.02 | 8.332 | 20.908 | 45.402
-0.01 | 10.306 | 25.105 | 52.068
0 | 12.642 | 29.805 | 59.4
0.01 | 15.317 | 35.093 | 67.06
0.02 | 18.33 | 40.821 | 75.04
0.03 | 21.733 | 47.126 | 83.71
0.04 | 25.437 | 53.878 | 92.48
0.05 | 29.44 | 61.02 | 101.78
0.06 | 33.778 | 68.67 | 111.4
0.07 | 38.389 | 76.88 | 121.54
0.08 | 43.155 | 85.33 | 131.74
0.09 | 48.119 | 94.12 | 142.32
0.1 | 53.138 | 103.38 | 153.07
0.11 | 58.08 | 112.68 | 164.13
0.12 | 63.3 | 122.58 | 175.47
0.13 | 68.45 | 132.48 | 186.74
0.14 | 73.41 | 142.67 | 198.4
0.15 | 78.38 | 153.08 | 210.14
0.16 | 83.28 | 163.69 | 221.94
0.17 | 87.96 | 174.43 | 233.94
0.18 | 92.5 | 185.29 | 245.78
0.19 | 96.8 | 196.31 | 257.88
0.2 | 100.92 | 207.29 | 269.96
0.21 | 105 | 218.77 | 282.33
0.22 | 108.69 | 230.02 | 294.33
0.23 | 112.26 | 241.32 | 306.54
0.24 | 115.65 | 252.81 | 318.71
0.25 | 118.83 | 264.09 | 330.9
0.26 | 121.89 | 275.49 | 343.02
0.27 | 124.62 | 286.93 | 354.93
0.28 | 127.21 | 298.2 | 367.03
0.29 | 129.77 | 309.57 | 379.03
0.3 | 132.01 | 320.84 | 391.02
0.31 | 134.35 | 331.98 | 402.84
0.32 | 136.3 | 343.1 | 414.35
0.33 | 138.19 | 354.12 | 426.07
0.34 | 139.99 | 364.88 | 437.49
0.35 | 141.8 | 375.69 | 448.85
0.36 | 143.3 | 386.26 | 459.96
0.37 | 144.83 | 396.77 | 471.1
0.38 | 146.15 | 407.09 | 481.96
0.39 | 147.57 | 417.04 | 492.61
0.4 | 148.89 | 426.99 | 503.08
0.41 | 149.9 | 436.64 | 513.34
0.42 | 150.94 | 446.18 | 523.65
0.43 | 152 | 455.41 | 533.61
0.44 | 152.84 | 464.35 | 543.31
0.45 | 153.95 | 473.1 | 552.85
0.46 | 154.61 | 481.64 | 562.18
0.47 | 155.52 | 489.78 | 571.1
0.48 | 156.24 | 497.62 | 579.8
0.49 | 157.07 | 505.25 | 588.5
0.5 | 157.71 | 512.59 | 597

## Tranconductance (mS-mm)
VGS (V) | VDS = 0.100 V | VDS = 0.500 V | VDS = 0.900 V
-0.75 | -0.001419 | -0.00446 | -0.01431
-0.74 | -0.001524 | -0.00499 | -0.01453
-0.73 | -0.0016335 | -0.005405 | -0.01499
-0.72 | -0.001464 | -0.004785 | -0.01468
-0.71 | -0.00135 | -0.004985 | -0.014295
-0.7 | -0.00143 | -0.00474 | -0.01361
-0.69 | -0.0012745 | -0.0041 | -0.0128
-0.68 | -0.0010805 | -0.004415 | -0.01257
-0.67 | -0.001078 | -0.00422 | -0.0118
-0.66 | -0.0011275 | -0.003995 | -0.011285
-0.65 | -0.0012045 | -0.00374 | -0.01108
-0.64 | -0.0010855 | -0.003495 | -0.011065
-0.63 | -0.001002 | -0.00315 | -0.01225
-0.62 | -0.0010095 | -0.00332 | -0.011015
-0.61 | -0.0009105 | -0.00365 | -0.00913
-0.6 | -0.000854 | -0.003255 | -0.009885
-0.59 | -0.000787 | -0.002925 | -0.010005
-0.58 | -0.00068 | -0.003075 | -0.008895
-0.57 | -0.000684 | -0.00285 | -0.00821
-0.56 | -0.0006885 | -0.00254 | -0.008305
-0.55 | -0.000681 | -0.002765 | -0.008095
-0.54 | -0.000685 | -0.00271 | -0.00794
-0.53 | -0.000575 | -0.002175 | -0.008395
-0.52 | -0.00054 | -0.00193 | -0.007695
-0.51 | -0.0004855 | -0.002045 | -0.006845
-0.5 | -0.0004215 | -0.00183 | -0.00593
-0.49 | -0.000349 | -0.001675 | -0.004605
-0.48 | -0.000263 | -0.001185 | -0.00415
-0.47 | -0.0001975 | -0.00084 | -0.003095
-0.46 | 6e-06 | -0.0005 | -0.00196
-0.45 | 0.0002105 | 0.00022 | 0.00032
-0.44 | 0.0004075 | 0.00107 | 0.003005
-0.43 | 0.000687 | 0.002345 | 0.006795
-0.42 | 0.001156 | 0.003865 | 0.01303
-0.41 | 0.0018465 | 0.005905 | 0.020315
-0.4 | 0.002673 | 0.009125 | 0.0306
-0.39 | 0.0037815 | 0.013075 | 0.045345
-0.38 | 0.005398 | 0.018435 | 0.0646
-0.37 | 0.0076125 | 0.02611 | 0.093585
-0.36 | 0.0104935 | 0.036635 | 0.139095
-0.35 | 0.016919 | 0.05146 | 0.192705
-0.34 | 0.0232195 | 0.0722 | 0.26625
-0.33 | 0.029555 | 0.10004 | 0.37165
-0.32 | 0.040485 | 0.146145 | 0.51905
-0.31 | 0.05622 | 0.20086 | 0.7227
-0.3 | 0.077905 | 0.2684 | 1.01825
-0.29 | 0.106165 | 0.36995 | 1.4039
-0.28 | 0.15695 | 0.5097 | 1.9042
-0.27 | 0.213915 | 0.6976 | 2.6585
-0.26 | 0.2787 | 0.94395 | 3.6455
-0.25 | 0.3803 | 1.30255 | 4.8645
-0.24 | 0.5196 | 1.8327 | 6.6865
-0.23 | 0.70805 | 2.4781 | 9.002
-0.22 | 0.95695 | 3.2375 | 12.197
-0.21 | 1.3044 | 4.402 | 16.3795
-0.2 | 1.8469 | 5.9995 | 21.8455
-0.19 | 2.48375 | 8.034 | 29.525
-0.18 | 3.2565 | 10.752 | 38.48
-0.17 | 4.3815 | 14.204 | 49.725
-0.16 | 5.8315 | 18.877 | 65.51
-0.15 | 7.8325 | 24.83 | 84.27
-0.14 | 10.4295 | 32.59 | 106.43
-0.13 | 13.7375 | 42.395 | 133.815
-0.12 | 18.2465 | 54.81 | 164.845
-0.11 | 23.92 | 70.5 | 201.4
-0.1 | 31.415 | 88.88 | 242.3
-0.09 | 40.69 | 112.13 | 285.75
-0.08 | 51.91 | 140.185 | 327.05
-0.07 | 66.13 | 171.93 | 379.45
-0.06 | 83.205 | 206.8 | 437.6
-0.05 | 102.98 | 247.85 | 485.4
-0.04 | 124.53 | 294.4 | 536.5
-0.03 | 151.61 | 343.85 | 584.9
-0.02 | 182.55 | 394.85 | 636.25
-0.01 | 215.5 | 444.85 | 699.9
0 | 250.55 | 499.4 | 749.6
0.01 | 284.4 | 550.8 | 782
0.02 | 320.8 | 601.65 | 832.5
0.03 | 355.35 | 652.85 | 872
0.04 | 385.35 | 694.7 | 903.5
0.05 | 417.05 | 739.6 | 946
0.06 | 447.45 | 793 | 988
0.07 | 468.85 | 833 | 1017
0.08 | 486.5 | 862 | 1039
0.09 | 499.15 | 902.5 | 1066.5
0.1 | 498.05 | 928 | 1090.5
0.11 | 508.1 | 960 | 1120
0.12 | 518.5 | 990 | 1130.5
0.13 | 505.5 | 1004.5 | 1146.5
0.14 | 496.5 | 1030 | 1170
0.15 | 493.5 | 1051 | 1177
0.16 | 479 | 1067.5 | 1190
0.17 | 461 | 1080 | 1192
0.18 | 442 | 1094 | 1197
0.19 | 421 | 1100 | 1209
0.2 | 410 | 1123 | 1222.5
0.21 | 388.5 | 1136.5 | 1218.5
0.22 | 363 | 1127.5 | 1210.5
0.23 | 348 | 1139.5 | 1219
0.24 | 328.5 | 1138.5 | 1218
0.25 | 312 | 1134 | 1215.5
0.26 | 289.5 | 1142 | 1201.5
0.27 | 266 | 1135.5 | 1200.5
0.28 | 257.5 | 1132 | 1205
0.29 | 240 | 1132 | 1199.5
0.3 | 229 | 1120.5 | 1190.5
0.31 | 214.5 | 1113 | 1166.5
0.32 | 192 | 1107 | 1161.5
0.33 | 184.5 | 1089 | 1157
0.34 | 180.5 | 1078.5 | 1139
0.35 | 165.5 | 1069 | 1123.5
0.36 | 151.5 | 1054 | 1112.5
0.37 | 142.5 | 1041.5 | 1100
0.38 | 137 | 1013.5 | 1075.5
0.39 | 137 | 995 | 1056
0.4 | 116.5 | 980 | 1036.5
0.41 | 102.5 | 959.5 | 1028.5
0.42 | 105 | 938.5 | 1013.5
0.43 | 95 | 908.5 | 983
0.44 | 97.5 | 884.5 | 962
0.45 | 88.5 | 864.5 | 943.5
0.46 | 78.5 | 834 | 912.5
0.47 | 81.5 | 799 | 881
0.48 | 77.5 | 773.5 | 870
0.49 | 73.5 | 748.5 | 860
0.5 | 64 | 734 | 850