## IDS-VDS Characteristic (mA-mm)
VGS (V) | VDS = 0.100 V | VDS = 0.500 V | VDS = 0.900 V
-0.75 | 0.00036084 | 0.0014624 | 0.0048198
-0.74 | 0.00034393 | 0.0014048 | 0.0046816
-0.73 | 0.00032637 | 0.0013585 | 0.0045516
-0.72 | 0.00031231 | 0.0013187 | 0.0044005
-0.71 | 0.00029845 | 0.0012644 | 0.0042958
-0.7 | 0.0002857 | 0.0012251 | 0.0041589
-0.69 | 0.00027203 | 0.0011792 | 0.0040091
-0.68 | 0.00026031 | 0.0011417 | 0.0038766
-0.67 | 0.00024814 | 0.0010895 | 0.0037658
-0.66 | 0.00023959 | 0.0010467 | 0.0036352
-0.65 | 0.00022766 | 0.0010029 | 0.0035298
-0.64 | 0.00021672 | 0.0009702 | 0.0034338
-0.63 | 0.00020631 | 0.0009362 | 0.0033221
-0.62 | 0.00019665 | 0.0009039 | 0.0032359
-0.61 | 0.00018835 | 0.0008768 | 0.0031144
-0.6 | 0.00018002 | 0.0008481 | 0.0030073
-0.59 | 0.00017065 | 0.0008124 | 0.0029036
-0.58 | 0.00016345 | 0.0007828 | 0.0028146
-0.57 | 0.00015497 | 0.0007582 | 0.0027368
-0.56 | 0.00014858 | 0.0007234 | 0.0026579
-0.55 | 0.00014161 | 0.0007054 | 0.0025518
-0.54 | 0.00013542 | 0.0006753 | 0.0024863
-0.53 | 0.00012962 | 0.0006471 | 0.0024123
-0.52 | 0.00012353 | 0.0006233 | 0.0023506
-0.51 | 0.00011881 | 0.0006051 | 0.0022599
-0.5 | 0.00011384 | 0.0005885 | 0.0021911
-0.49 | 0.00011089 | 0.0005717 | 0.0021356
-0.48 | 0.00010639 | 0.0005554 | 0.0020885
-0.47 | 0.00010429 | 0.0005409 | 0.0020548
-0.46 | 0.00010297 | 0.0005369 | 0.002034
-0.45 | 0.00010369 | 0.000535 | 0.0020239
-0.44 | 0.00010573 | 0.0005422 | 0.0020451
-0.43 | 0.00011092 | 0.0005563 | 0.0021028
-0.42 | 0.00011971 | 0.0005869 | 0.0021907
-0.41 | 0.00013375 | 0.0006358 | 0.0023438
-0.4 | 0.00015525 | 0.0007063 | 0.0025945
-0.39 | 0.00018637 | 0.0008119 | 0.0029624
-0.38 | 0.00023023 | 0.0009651 | 0.0034914
-0.37 | 0.00029256 | 0.0011801 | 0.0042697
-0.36 | 0.0003802 | 0.001481 | 0.0053738
-0.35 | 0.00050013 | 0.0019034 | 0.006997
-0.34 | 0.0007135 | 0.0025037 | 0.009156
-0.33 | 0.0009585 | 0.0033332 | 0.01226
-0.32 | 0.0012958 | 0.0044845 | 0.016629
-0.31 | 0.0017584 | 0.006239 | 0.022602
-0.3 | 0.0023985 | 0.008485 | 0.031002
-0.29 | 0.0032817 | 0.011528 | 0.042763
-0.28 | 0.0044849 | 0.015811 | 0.05876
-0.27 | 0.006392 | 0.021694 | 0.081
-0.26 | 0.008739 | 0.029757 | 0.11089
-0.25 | 0.011906 | 0.040695 | 0.15186
-0.24 | 0.016276 | 0.055615 | 0.20732
-0.23 | 0.022228 | 0.07718 | 0.28377
-0.22 | 0.030282 | 0.10492 | 0.38678
-0.21 | 0.041182 | 0.14209 | 0.52851
-0.2 | 0.05604 | 0.1926 | 0.7117
-0.19 | 0.07798 | 0.26044 | 0.9583
-0.18 | 0.10582 | 0.35205 | 1.2872
-0.17 | 0.14269 | 0.47262 | 1.7169
-0.16 | 0.19272 | 0.6364 | 2.2861
-0.15 | 0.25851 | 0.8439 | 3.0133
-0.14 | 0.34879 | 1.1293 | 3.94
-0.13 | 0.46664 | 1.4994 | 5.1062
-0.12 | 0.6239 | 1.9743 | 6.595
-0.11 | 0.8301 | 2.5899 | 8.418
-0.1 | 1.0997 | 3.3665 | 10.602
-0.09 | 1.4564 | 4.3687 | 13.195
-0.08 | 1.909 | 5.6018 | 16.288
-0.07 | 2.4912 | 7.131 | 19.801
-0.06 | 3.2216 | 9.001 | 23.754
-0.05 | 4.1429 | 11.266 | 28.429
-0.04 | 5.2698 | 13.983 | 33.516
-0.03 | 6.611 | 17.139 | 39.103
-0.02 | 8.278 | 20.794 | 45.33
-0.01 | 10.243 | 24.914 | 51.857
0 | 12.563 | 29.698 | 59.19
0.01 | 15.229 | 34.931 | 66.86
0.02 | 18.23 | 40.663 | 74.9
0.03 | 21.62 | 47.052 | 83.43
0.04 | 25.334 | 53.702 | 92.38
0.05 | 29.318 | 60.86 | 101.66
0.06 | 33.665 | 68.61 | 111.36
0.07 | 38.264 | 76.76 | 121.4
0.08 | 43.033 | 85.23 | 131.75
0.09 | 47.985 | 94.02 | 142.18
0.1 | 52.998 | 103.14 | 153.08
0.11 | 57.97 | 112.6 | 164.21
0.12 | 63.18 | 122.52 | 175.55
0.13 | 68.33 | 132.48 | 186.99
0.14 | 73.41 | 142.76 | 198.39
0.15 | 78.37 | 153.04 | 210.24
0.16 | 83.26 | 163.83 | 222.2
0.17 | 87.97 | 174.61 | 234.1
0.18 | 92.52 | 185.51 | 246.22
0.19 | 96.87 | 196.51 | 258.12
0.2 | 101.06 | 207.65 | 270.47
0.21 | 105.1 | 219.11 | 282.69
0.22 | 108.84 | 230.39 | 294.99
0.23 | 112.48 | 241.75 | 307.1
0.24 | 115.83 | 253.03 | 319.28
0.25 | 119.04 | 264.62 | 331.49
0.26 | 122.16 | 276.06 | 343.72
0.27 | 124.9 | 287.49 | 355.81
0.28 | 127.52 | 298.96 | 367.7
0.29 | 130.06 | 310.06 | 379.82
0.3 | 132.38 | 321.58 | 391.82
0.31 | 134.68 | 332.75 | 403.57
0.32 | 136.65 | 343.87 | 415.42
0.33 | 138.56 | 354.97 | 426.86
0.34 | 140.41 | 365.83 | 438.52
0.35 | 142.18 | 376.64 | 449.88
0.36 | 143.74 | 387.29 | 461.05
0.37 | 145.26 | 397.92 | 472.19
0.38 | 146.61 | 408.1 | 483.11
0.39 | 147.9 | 418.31 | 493.9
0.4 | 149.37 | 428.21 | 504.43
0.41 | 150.37 | 437.91 | 514.81
0.42 | 151.4 | 447.56 | 524.99
0.43 | 152.5 | 456.65 | 535.1
0.44 | 153.32 | 465.76 | 544.86
0.45 | 154.44 | 474.47 | 554.4
0.46 | 155.21 | 483.15 | 563.96
0.47 | 155.98 | 491.32 | 572.7
0.48 | 156.77 | 499.2 | 581.8
0.49 | 157.63 | 506.89 | 590.2
0.5 | 158.29 | 514.26 | 598.8

## Tranconductance (mS-mm)
VGS (V) | VDS = 0.100 V | VDS = 0.500 V | VDS = 0.900 V
-0.75 | -0.001691 | -0.00576 | -0.01382
-0.74 | -0.0017235 | -0.005195 | -0.01341
-0.73 | -0.001581 | -0.004305 | -0.014055
-0.72 | -0.001396 | -0.004705 | -0.01279
-0.71 | -0.0013305 | -0.00468 | -0.01208
-0.7 | -0.001321 | -0.00426 | -0.014335
-0.69 | -0.0012695 | -0.00417 | -0.014115
-0.68 | -0.0011945 | -0.004485 | -0.012165
-0.67 | -0.001036 | -0.00475 | -0.01207
-0.66 | -0.001024 | -0.00433 | -0.0118
-0.65 | -0.0011435 | -0.003825 | -0.01007
-0.64 | -0.0010675 | -0.003335 | -0.010385
-0.63 | -0.0010035 | -0.003315 | -0.009895
-0.62 | -0.000898 | -0.00297 | -0.010385
-0.61 | -0.0008315 | -0.00279 | -0.01143
-0.6 | -0.000885 | -0.00322 | -0.01054
-0.59 | -0.0008285 | -0.003265 | -0.009635
-0.58 | -0.000784 | -0.00271 | -0.00834
-0.57 | -0.0007435 | -0.00297 | -0.007835
-0.56 | -0.000668 | -0.00264 | -0.00925
-0.55 | -0.000658 | -0.002405 | -0.00858
-0.54 | -0.0005995 | -0.002915 | -0.006975
-0.53 | -0.0005945 | -0.0026 | -0.006785
-0.52 | -0.0005405 | -0.0021 | -0.00762
-0.51 | -0.0004845 | -0.00174 | -0.007975
-0.5 | -0.000396 | -0.00167 | -0.006215
-0.49 | -0.0003725 | -0.001655 | -0.00513
-0.48 | -0.00033 | -0.00154 | -0.00404
-0.47 | -0.000171 | -0.000925 | -0.002725
-0.46 | -3e-05 | -0.000295 | -0.001545
-0.45 | 0.000138 | 0.000265 | 0.000555
-0.44 | 0.0003615 | 0.001065 | 0.003945
-0.43 | 0.000699 | 0.002235 | 0.00728
-0.42 | 0.0011415 | 0.003975 | 0.01205
-0.41 | 0.001777 | 0.00597 | 0.02019
-0.4 | 0.002631 | 0.008805 | 0.03093
-0.39 | 0.003749 | 0.01294 | 0.044845
-0.38 | 0.0053095 | 0.01841 | 0.065365
-0.37 | 0.0074985 | 0.025795 | 0.09412
-0.36 | 0.0103785 | 0.036165 | 0.136365
-0.35 | 0.016665 | 0.051135 | 0.18911
-0.34 | 0.0229185 | 0.07149 | 0.26315
-0.33 | 0.029115 | 0.09904 | 0.37365
-0.32 | 0.039995 | 0.14529 | 0.5171
-0.31 | 0.055135 | 0.200025 | 0.71865
-0.3 | 0.076165 | 0.26445 | 1.00805
-0.29 | 0.10432 | 0.3663 | 1.3879
-0.28 | 0.155515 | 0.5083 | 1.91185
-0.27 | 0.212705 | 0.6973 | 2.6065
-0.26 | 0.2757 | 0.95005 | 3.543
-0.25 | 0.37685 | 1.2929 | 4.8215
-0.24 | 0.5161 | 1.82425 | 6.5955
-0.23 | 0.7003 | 2.46525 | 8.973
-0.22 | 0.9477 | 3.2455 | 12.237
-0.21 | 1.2879 | 4.384 | 16.246
-0.2 | 1.8399 | 5.9175 | 21.4895
-0.19 | 2.489 | 7.9725 | 28.775
-0.18 | 3.2355 | 10.609 | 37.93
-0.17 | 4.345 | 14.2175 | 49.945
-0.16 | 5.791 | 18.564 | 64.82
-0.15 | 7.8035 | 24.645 | 82.695
-0.14 | 10.4065 | 32.775 | 104.645
-0.13 | 13.7555 | 42.25 | 132.75
-0.12 | 18.173 | 54.525 | 165.59
-0.11 | 23.79 | 69.61 | 200.35
-0.1 | 31.315 | 88.94 | 238.85
-0.09 | 40.465 | 111.765 | 284.3
-0.08 | 51.74 | 138.115 | 330.3
-0.07 | 65.63 | 169.96 | 373.3
-0.06 | 82.585 | 206.75 | 431.4
-0.05 | 102.41 | 249.1 | 488.1
-0.04 | 123.405 | 293.65 | 533.7
-0.03 | 150.41 | 340.55 | 590.7
-0.02 | 181.6 | 388.75 | 637.7
-0.01 | 214.25 | 445.2 | 693
0 | 249.3 | 500.85 | 750.15
0.01 | 283.35 | 548.25 | 785.5
0.02 | 319.55 | 606.05 | 828.5
0.03 | 355.2 | 651.95 | 874
0.04 | 384.9 | 690.4 | 911.5
0.05 | 416.55 | 745.4 | 949
0.06 | 447.3 | 795 | 987
0.07 | 468.4 | 831 | 1019.5
0.08 | 486.05 | 863 | 1039
0.09 | 498.25 | 895.5 | 1066.5
0.1 | 499.25 | 929 | 1101.5
0.11 | 509.1 | 969 | 1123.5
0.12 | 518 | 994 | 1139
0.13 | 511.5 | 1012 | 1142
0.14 | 502 | 1028 | 1162.5
0.15 | 492.5 | 1053.5 | 1190.5
0.16 | 480 | 1078.5 | 1193
0.17 | 463 | 1084 | 1201
0.18 | 445 | 1095 | 1201
0.19 | 427 | 1107 | 1212.5
0.2 | 411.5 | 1130 | 1228.5
0.21 | 389 | 1137 | 1226
0.22 | 369 | 1132 | 1220.5
0.23 | 349.5 | 1132 | 1214.5
0.24 | 328 | 1143.5 | 1219.5
0.25 | 316.5 | 1151.5 | 1222
0.26 | 293 | 1143.5 | 1216
0.27 | 268 | 1145 | 1199
0.28 | 258 | 1128.5 | 1200.5
0.29 | 243 | 1131 | 1206
0.3 | 231 | 1134.5 | 1187.5
0.31 | 213.5 | 1114.5 | 1180
0.32 | 194 | 1111 | 1164.5
0.33 | 188 | 1098 | 1155
0.34 | 181 | 1083.5 | 1151
0.35 | 166.5 | 1073 | 1126.5
0.36 | 154 | 1064 | 1115.5
0.37 | 143.5 | 1040.5 | 1103
0.38 | 132 | 1019.5 | 1085.5
0.39 | 138 | 1005.5 | 1066
0.4 | 123.5 | 980 | 1045.5
0.41 | 101.5 | 967.5 | 1028
0.42 | 106.5 | 937 | 1014.5
0.43 | 96 | 910 | 993.5
0.44 | 97 | 891 | 965
0.45 | 94.5 | 869.5 | 955
0.46 | 77 | 842.5 | 915
0.47 | 78 | 802.5 | 892
0.48 | 82.5 | 778.5 | 875
0.49 | 76 | 753 | 850
0.5 | 66 | 737 | 860