## IDS-VDS Characteristic (mA-mm)
VGS (V) | VDS = 0.100 V | VDS = 0.500 V | VDS = 0.900 V
-0.75 | 0.00032447 | 0.0013483 | 0.0043961
-0.74 | 0.00031078 | 0.0012969 | 0.0042834
-0.73 | 0.00029648 | 0.0012503 | 0.0041403
-0.72 | 0.00028499 | 0.0011979 | 0.0040347
-0.71 | 0.00026997 | 0.0011527 | 0.0038889
-0.7 | 0.00025967 | 0.0011097 | 0.003767
-0.69 | 0.00024704 | 0.0010751 | 0.0036548
-0.68 | 0.0002371 | 0.0010304 | 0.003549
-0.67 | 0.00022633 | 0.0010001 | 0.0034216
-0.66 | 0.0002173 | 0.0009614 | 0.0033333
-0.65 | 0.00020819 | 0.0009272 | 0.0032165
-0.64 | 0.0001976 | 0.0008908 | 0.0031159
-0.63 | 0.00018881 | 0.0008566 | 0.0030169
-0.62 | 0.00018096 | 0.0008235 | 0.0029246
-0.61 | 0.0001716 | 0.0007947 | 0.0028268
-0.6 | 0.00016478 | 0.0007649 | 0.0027465
-0.59 | 0.00015742 | 0.0007371 | 0.0026619
-0.58 | 0.00014884 | 0.0007127 | 0.0025882
-0.57 | 0.00014197 | 0.0006859 | 0.0024992
-0.56 | 0.00013504 | 0.0006605 | 0.0024202
-0.55 | 0.00012952 | 0.0006364 | 0.0023362
-0.54 | 0.00012322 | 0.0006123 | 0.00226
-0.53 | 0.00011837 | 0.0005956 | 0.0022044
-0.52 | 0.00011327 | 0.0005729 | 0.0021379
-0.51 | 0.00010852 | 0.0005544 | 0.002078
-0.5 | 0.00010468 | 0.0005376 | 0.0020213
-0.49 | 0.0001015 | 0.0005238 | 0.0019844
-0.48 | 9.84e-05 | 0.0005122 | 0.0019279
-0.47 | 9.626e-05 | 0.0005001 | 0.001906
-0.46 | 9.648e-05 | 0.00050171 | 0.0018881
-0.45 | 9.751e-05 | 0.00050256 | 0.0018961
-0.44 | 0.00010007 | 0.00050953 | 0.0019252
-0.43 | 0.0001063 | 0.00052821 | 0.0019926
-0.42 | 0.00011625 | 0.00056052 | 0.0020965
-0.41 | 0.00013147 | 0.0006175 | 0.0022739
-0.4 | 0.00015399 | 0.0006971 | 0.0025492
-0.39 | 0.00018685 | 0.0008083 | 0.0029431
-0.38 | 0.00023372 | 0.0009687 | 0.0034997
-0.37 | 0.00029813 | 0.0012004 | 0.004322
-0.36 | 0.00038972 | 0.0015219 | 0.0054992
-0.35 | 0.00051553 | 0.0019762 | 0.007202
-0.34 | 0.0007338 | 0.0026118 | 0.009572
-0.33 | 0.0009872 | 0.0034759 | 0.01283
-0.32 | 0.0013385 | 0.0046936 | 0.017428
-0.31 | 0.0018164 | 0.006544 | 0.023725
-0.3 | 0.0024877 | 0.008883 | 0.032639
-0.29 | 0.0034003 | 0.012103 | 0.044913
-0.28 | 0.0046651 | 0.01656 | 0.06164
-0.27 | 0.006619 | 0.022739 | 0.0853
-0.26 | 0.009048 | 0.031235 | 0.11701
-0.25 | 0.012335 | 0.04258 | 0.16063
-0.24 | 0.016833 | 0.05854 | 0.21927
-0.23 | 0.022956 | 0.07989 | 0.29899
-0.22 | 0.031263 | 0.10877 | 0.40689
-0.21 | 0.042571 | 0.14848 | 0.55218
-0.2 | 0.05828 | 0.20001 | 0.7467
-0.19 | 0.0792 | 0.27064 | 1.0062
-0.18 | 0.10709 | 0.36723 | 1.3511
-0.17 | 0.14506 | 0.49317 | 1.7976
-0.16 | 0.19556 | 0.6626 | 2.3861
-0.15 | 0.26305 | 0.883 | 3.1362
-0.14 | 0.35417 | 1.1765 | 4.1105
-0.13 | 0.47367 | 1.5528 | 5.3371
-0.12 | 0.6377 | 2.0504 | 6.858
-0.11 | 0.8461 | 2.6866 | 8.71
-0.1 | 1.1242 | 3.4967 | 10.971
-0.09 | 1.4816 | 4.523 | 13.669
-0.08 | 1.9449 | 5.797 | 16.773
-0.07 | 2.5315 | 7.361 | 20.36
-0.06 | 3.2788 | 9.296 | 24.481
-0.05 | 4.2228 | 11.647 | 29.148
-0.04 | 5.371 | 14.388 | 34.27
-0.03 | 6.732 | 17.59 | 39.981
-0.02 | 8.403 | 21.293 | 46.199
-0.01 | 10.416 | 25.576 | 52.921
0 | 12.766 | 30.398 | 60.31
0.01 | 15.454 | 35.649 | 68.05
0.02 | 18.452 | 41.425 | 76
0.03 | 21.896 | 47.888 | 84.71
0.04 | 25.632 | 54.704 | 93.7
0.05 | 29.687 | 61.87 | 103.01
0.06 | 34.041 | 69.67 | 112.8
0.07 | 38.624 | 77.92 | 122.8
0.08 | 43.449 | 86.46 | 133.24
0.09 | 48.397 | 95.22 | 143.86
0.1 | 53.443 | 104.54 | 154.6
0.11 | 58.41 | 114.01 | 165.83
0.12 | 63.67 | 123.87 | 177.08
0.13 | 68.82 | 133.94 | 188.65
0.14 | 73.95 | 144.14 | 200.22
0.15 | 78.96 | 154.6 | 211.98
0.16 | 83.86 | 165.33 | 223.85
0.17 | 88.54 | 176.1 | 235.81
0.18 | 93.1 | 186.94 | 247.88
0.19 | 97.48 | 198.03 | 259.96
0.2 | 101.72 | 209.25 | 272.11
0.21 | 105.73 | 220.67 | 284.31
0.22 | 109.54 | 232.05 | 296.58
0.23 | 113.12 | 243.21 | 308.8
0.24 | 116.51 | 254.74 | 320.95
0.25 | 119.73 | 266.25 | 333.31
0.26 | 122.78 | 277.68 | 345.28
0.27 | 125.52 | 289.11 | 357.49
0.28 | 128.37 | 300.43 | 369.45
0.29 | 130.73 | 311.77 | 381.49
0.3 | 133.08 | 323.19 | 393.5
0.31 | 135.34 | 334.37 | 405.23
0.32 | 137.39 | 345.35 | 416.95
0.33 | 139.4 | 356.52 | 428.65
0.34 | 141.12 | 367.46 | 440.06
0.35 | 142.8 | 378.25 | 451.37
0.36 | 144.38 | 388.85 | 462.6
0.37 | 146.06 | 399.31 | 473.72
0.38 | 147.33 | 409.69 | 484.64
0.39 | 148.66 | 419.74 | 495.32
0.4 | 149.9 | 429.65 | 505.75
0.41 | 150.96 | 439.39 | 516.14
0.42 | 152.38 | 448.93 | 526.47
0.43 | 153.2 | 458.16 | 536.4
0.44 | 154.12 | 467.16 | 546.16
0.45 | 155.09 | 475.88 | 555.62
0.46 | 155.89 | 484.42 | 565.07
0.47 | 156.84 | 492.61 | 573.9
0.48 | 157.49 | 500.46 | 583
0.49 | 158.27 | 508.13 | 591.4
0.5 | 158.99 | 515.51 | 599.8

## Tranconductance (mS-mm)
VGS (V) | VDS = 0.100 V | VDS = 0.500 V | VDS = 0.900 V
-0.75 | -0.001369 | -0.00514 | -0.01127
-0.74 | -0.0013995 | -0.0049 | -0.01279
-0.73 | -0.0012895 | -0.00495 | -0.012435
-0.72 | -0.0013255 | -0.00488 | -0.01257
-0.71 | -0.001266 | -0.00441 | -0.013385
-0.7 | -0.0011465 | -0.00388 | -0.011705
-0.69 | -0.0011285 | -0.003965 | -0.0109
-0.68 | -0.0010355 | -0.00375 | -0.01166
-0.67 | -0.00099 | -0.00345 | -0.010785
-0.66 | -0.000907 | -0.003645 | -0.010255
-0.65 | -0.000985 | -0.00353 | -0.01087
-0.64 | -0.000969 | -0.00353 | -0.00998
-0.63 | -0.000832 | -0.003365 | -0.009565
-0.62 | -0.0008605 | -0.003095 | -0.009505
-0.61 | -0.000809 | -0.00293 | -0.008905
-0.6 | -0.000709 | -0.00288 | -0.008245
-0.59 | -0.000797 | -0.00261 | -0.007915
-0.58 | -0.0007725 | -0.00256 | -0.008135
-0.57 | -0.00069 | -0.00261 | -0.0084
-0.56 | -0.0006225 | -0.002475 | -0.00815
-0.55 | -0.000591 | -0.00241 | -0.00801
-0.54 | -0.0005575 | -0.00204 | -0.00659
-0.53 | -0.0004975 | -0.00197 | -0.006105
-0.52 | -0.0004925 | -0.00206 | -0.00632
-0.51 | -0.0004295 | -0.001765 | -0.00583
-0.5 | -0.000351 | -0.00153 | -0.00468
-0.49 | -0.000314 | -0.00127 | -0.00467
-0.48 | -0.000262 | -0.001185 | -0.00392
-0.47 | -9.6e-05 | -0.0005245 | -0.00199
-0.46 | 6.25e-05 | 0.000123 | -0.000495
-0.45 | 0.0001795 | 0.000391 | 0.001855
-0.44 | 0.0004395 | 0.0012825 | 0.004825
-0.43 | 0.000809 | 0.0025495 | 0.008565
-0.42 | 0.0012585 | 0.0044645 | 0.014065
-0.41 | 0.001887 | 0.006829 | 0.022635
-0.4 | 0.002769 | 0.00954 | 0.03346
-0.39 | 0.0039865 | 0.01358 | 0.047525
-0.38 | 0.005564 | 0.019605 | 0.068945
-0.37 | 0.0078 | 0.02766 | 0.099975
-0.36 | 0.01087 | 0.03879 | 0.144
-0.35 | 0.017204 | 0.054495 | 0.20364
-0.34 | 0.0235835 | 0.074985 | 0.2814
-0.33 | 0.030235 | 0.10409 | 0.3928
-0.32 | 0.04146 | 0.153405 | 0.54475
-0.31 | 0.05746 | 0.20947 | 0.76055
-0.3 | 0.079195 | 0.27795 | 1.0594
-0.29 | 0.10887 | 0.38385 | 1.45005
-0.28 | 0.160935 | 0.5318 | 2.01935
-0.27 | 0.219145 | 0.73375 | 2.7685
-0.26 | 0.2858 | 0.99205 | 3.7665
-0.25 | 0.38925 | 1.36525 | 5.113
-0.24 | 0.53105 | 1.8655 | 6.918
-0.23 | 0.7215 | 2.5115 | 9.381
-0.22 | 0.98075 | 3.4295 | 12.6595
-0.21 | 1.35085 | 4.562 | 16.9905
-0.2 | 1.83145 | 6.108 | 22.701
-0.19 | 2.4405 | 8.361 | 30.22
-0.18 | 3.293 | 11.1265 | 39.57
-0.17 | 4.4235 | 14.7685 | 51.75
-0.16 | 5.8995 | 19.4915 | 66.93
-0.15 | 7.9305 | 25.695 | 86.22
-0.14 | 10.531 | 33.49 | 110.045
-0.13 | 14.1765 | 43.695 | 137.375
-0.12 | 18.6215 | 56.69 | 168.645
-0.11 | 24.325 | 72.315 | 205.65
-0.1 | 31.775 | 91.82 | 247.95
-0.09 | 41.035 | 115.015 | 290.1
-0.08 | 52.495 | 141.9 | 334.55
-0.07 | 66.695 | 174.95 | 385.4
-0.06 | 84.565 | 214.3 | 439.4
-0.05 | 104.61 | 254.6 | 489.45
-0.04 | 125.46 | 297.15 | 541.65
-0.03 | 151.6 | 345.25 | 596.45
-0.02 | 184.2 | 399.3 | 647
-0.01 | 218.15 | 455.25 | 705.55
0 | 251.9 | 503.65 | 756.45
0.01 | 284.3 | 551.35 | 784.5
0.02 | 322.1 | 611.95 | 833
0.03 | 359 | 663.95 | 885
0.04 | 389.55 | 699.1 | 915
0.05 | 420.45 | 748.3 | 955
0.06 | 446.85 | 802.5 | 989.5
0.07 | 470.4 | 839.5 | 1022
0.08 | 488.65 | 865 | 1053
0.09 | 499.7 | 904 | 1068
0.1 | 500.65 | 939.5 | 1098.5
0.11 | 511.35 | 966.5 | 1124
0.12 | 520.5 | 996.5 | 1141
0.13 | 514 | 1013.5 | 1157
0.14 | 507 | 1033 | 1166.5
0.15 | 495.5 | 1059.5 | 1181.5
0.16 | 479 | 1075 | 1191.5
0.17 | 462 | 1080.5 | 1201.5
0.18 | 447 | 1096.5 | 1207.5
0.19 | 431 | 1115.5 | 1211.5
0.2 | 412.5 | 1132 | 1217.5
0.21 | 391 | 1140 | 1223.5
0.22 | 369.5 | 1127 | 1224.5
0.23 | 348.5 | 1134.5 | 1218.5
0.24 | 330.5 | 1152 | 1225.5
0.25 | 313.5 | 1147 | 1216.5
0.26 | 289.5 | 1143 | 1209
0.27 | 279.5 | 1137.5 | 1208.5
0.28 | 260.5 | 1133 | 1200
0.29 | 235.5 | 1138 | 1202.5
0.3 | 230.5 | 1130 | 1187
0.31 | 215.5 | 1108 | 1172.5
0.32 | 203 | 1107.5 | 1171
0.33 | 186.5 | 1105.5 | 1155.5
0.34 | 170 | 1086.5 | 1136
0.35 | 163 | 1069.5 | 1127
0.36 | 163 | 1053 | 1117.5
0.37 | 147.5 | 1042 | 1102
0.38 | 130 | 1021.5 | 1080
0.39 | 128.5 | 998 | 1055.5
0.4 | 115 | 982.5 | 1041
0.41 | 124 | 964 | 1036
0.42 | 112 | 938.5 | 1013
0.43 | 87 | 911.5 | 984.5
0.44 | 94.5 | 886 | 961
0.45 | 88.5 | 863 | 945.5
0.46 | 87.5 | 836.5 | 914
0.47 | 80 | 802 | 896.5
0.48 | 71.5 | 776 | 875
0.49 | 75 | 752.5 | 840
0.5 | 72 | 738 | 840