## IDS-VDS Characteristic (mA-mm)
VGS (V) | VDS = 0.100 V | VDS = 0.500 V | VDS = 0.900 V
-0.75 | 0.00032109 | 0.0012708 | 0.0040911
-0.74 | 0.00030698 | 0.0012208 | 0.0039467
-0.73 | 0.0002926 | 0.0011928 | 0.0038755
-0.72 | 0.00028142 | 0.0011523 | 0.0037595
-0.71 | 0.00026631 | 0.001102 | 0.003647
-0.7 | 0.00025431 | 0.0010627 | 0.0035493
-0.69 | 0.00024308 | 0.0010308 | 0.0034394
-0.68 | 0.00023379 | 0.0009897 | 0.0033343
-0.67 | 0.00022215 | 0.0009514 | 0.003239
-0.66 | 0.00021383 | 0.0009146 | 0.0031255
-0.65 | 0.00020499 | 0.0008934 | 0.0030499
-0.64 | 0.00019524 | 0.000855 | 0.0029608
-0.63 | 0.00018722 | 0.0008269 | 0.0028478
-0.62 | 0.00017798 | 0.0007961 | 0.0027691
-0.61 | 0.00016922 | 0.0007719 | 0.0026734
-0.6 | 0.00016312 | 0.0007437 | 0.002578
-0.59 | 0.00015594 | 0.0007176 | 0.002512
-0.58 | 0.00014817 | 0.0006897 | 0.0024328
-0.57 | 0.00014193 | 0.0006625 | 0.0023361
-0.56 | 0.00013484 | 0.0006447 | 0.0022728
-0.55 | 0.00012846 | 0.0006226 | 0.0022135
-0.54 | 0.00012277 | 0.0006012 | 0.0021436
-0.53 | 0.00011813 | 0.0005768 | 0.0020832
-0.52 | 0.0001139 | 0.000564 | 0.0020277
-0.51 | 0.00011002 | 0.0005419 | 0.0019714
-0.5 | 0.00010375 | 0.0005236 | 0.0019291
-0.49 | 0.00010127 | 0.0005118 | 0.0018864
-0.48 | 9.86e-05 | 0.0005056 | 0.0018616
-0.47 | 9.8e-05 | 0.00049708 | 0.0018391
-0.46 | 9.801e-05 | 0.00049704 | 0.0018238
-0.45 | 9.914e-05 | 0.00049814 | 0.0018429
-0.44 | 0.00010353 | 0.00051477 | 0.0018939
-0.43 | 0.00011215 | 0.00054017 | 0.0019666
-0.42 | 0.00012358 | 0.0005843 | 0.0021227
-0.41 | 0.00014174 | 0.0006442 | 0.0023359
-0.4 | 0.00016695 | 0.0007387 | 0.0026559
-0.39 | 0.00020478 | 0.0008723 | 0.0031356
-0.38 | 0.00025708 | 0.0010598 | 0.0038131
-0.37 | 0.00032968 | 0.0013255 | 0.0047633
-0.36 | 0.00043175 | 0.0017022 | 0.006196
-0.35 | 0.0005802 | 0.0022104 | 0.008098
-0.34 | 0.0007787 | 0.0029387 | 0.010796
-0.33 | 0.001053 | 0.0039265 | 0.014537
-0.32 | 0.0014302 | 0.005299 | 0.019863
-0.31 | 0.0019418 | 0.007369 | 0.027161
-0.3 | 0.0026602 | 0.010032 | 0.037287
-0.29 | 0.0036398 | 0.013648 | 0.050905
-0.28 | 0.0049717 | 0.018636 | 0.07014
-0.27 | 0.007226 | 0.025524 | 0.09681
-0.26 | 0.009849 | 0.034914 | 0.13146
-0.25 | 0.013429 | 0.047754 | 0.18028
-0.24 | 0.018233 | 0.066 | 0.24509
-0.23 | 0.024921 | 0.08913 | 0.33414
-0.22 | 0.033853 | 0.12103 | 0.45469
-0.21 | 0.04602 | 0.16426 | 0.6147
-0.2 | 0.064 | 0.22179 | 0.8256
-0.19 | 0.08666 | 0.29934 | 1.1078
-0.18 | 0.11716 | 0.40328 | 1.4921
-0.17 | 0.15793 | 0.541 | 1.9679
-0.16 | 0.21213 | 0.7234 | 2.6165
-0.15 | 0.28433 | 0.9617 | 3.4168
-0.14 | 0.38209 | 1.2786 | 4.4715
-0.13 | 0.50996 | 1.6798 | 5.77
-0.12 | 0.6823 | 2.2119 | 7.396
-0.11 | 0.904 | 2.8982 | 9.356
-0.1 | 1.2012 | 3.7518 | 11.693
-0.09 | 1.5805 | 4.8517 | 14.546
-0.08 | 2.0711 | 6.197 | 17.795
-0.07 | 2.692 | 7.852 | 21.551
-0.06 | 3.4746 | 9.865 | 25.811
-0.05 | 4.4533 | 12.302 | 30.578
-0.04 | 5.6574 | 15.156 | 35.941
-0.03 | 7.065 | 18.499 | 41.801
-0.02 | 8.809 | 22.331 | 48.152
-0.01 | 10.877 | 26.7 | 55.004
0 | 13.277 | 31.656 | 62.48
0.01 | 16.039 | 37.065 | 70.21
0.02 | 19.107 | 43.002 | 78.49
0.03 | 22.593 | 49.521 | 87.29
0.04 | 26.359 | 56.432 | 96.33
0.05 | 30.47 | 63.71 | 105.81
0.06 | 34.851 | 71.61 | 115.59
0.07 | 39.538 | 79.83 | 125.79
0.08 | 44.379 | 88.49 | 136.23
0.09 | 49.337 | 97.49 | 146.91
0.1 | 54.457 | 106.71 | 157.75
0.11 | 59.41 | 116.31 | 169
0.12 | 64.67 | 126.21 | 180.46
0.13 | 69.77 | 136.35 | 191.92
0.14 | 74.86 | 146.51 | 203.62
0.15 | 79.91 | 157.13 | 215.28
0.16 | 84.84 | 167.81 | 227.36
0.17 | 89.53 | 178.69 | 239.35
0.18 | 94.01 | 189.66 | 251.43
0.19 | 98.36 | 200.8 | 263.57
0.2 | 102.52 | 212.08 | 275.66
0.21 | 106.58 | 223.3 | 288.04
0.22 | 110.38 | 234.8 | 300.24
0.23 | 113.93 | 246.16 | 312.57
0.24 | 117.33 | 257.58 | 324.65
0.25 | 120.56 | 269.2 | 336.98
0.26 | 123.46 | 280.49 | 349.19
0.27 | 126.31 | 292.01 | 361.33
0.28 | 129.05 | 303.37 | 373.38
0.29 | 131.48 | 314.78 | 385.23
0.3 | 133.92 | 326.11 | 397.33
0.31 | 135.95 | 337.33 | 409.14
0.32 | 138.01 | 348.44 | 420.83
0.33 | 140.06 | 359.55 | 432.57
0.34 | 141.8 | 370.48 | 443.91
0.35 | 143.6 | 381.12 | 455.32
0.36 | 145.05 | 391.79 | 466.5
0.37 | 146.48 | 402.43 | 477.67
0.38 | 147.99 | 412.67 | 488.47
0.39 | 149.45 | 422.85 | 499.19
0.4 | 150.49 | 432.57 | 509.66
0.41 | 151.58 | 442.33 | 520.02
0.42 | 152.78 | 451.93 | 530.34
0.43 | 153.77 | 461.2 | 540.11
0.44 | 154.93 | 470.09 | 549.96
0.45 | 155.61 | 478.76 | 559.47
0.46 | 156.4 | 487.33 | 568.85
0.47 | 157.39 | 495.53 | 577.6
0.48 | 158.09 | 503.35 | 586.6
0.49 | 158.92 | 510.91 | 595
0.5 | 159.44 | 518.18 | 603.4

## Tranconductance (mS-mm)
VGS (V) | VDS = 0.100 V | VDS = 0.500 V | VDS = 0.900 V
-0.75 | -0.001411 | -0.005 | -0.01444
-0.74 | -0.0014245 | -0.0039 | -0.01078
-0.73 | -0.001278 | -0.003425 | -0.00936
-0.72 | -0.0013145 | -0.00454 | -0.011425
-0.71 | -0.0013555 | -0.00448 | -0.01051
-0.7 | -0.0011615 | -0.00356 | -0.01038
-0.69 | -0.001026 | -0.00365 | -0.01075
-0.68 | -0.0010465 | -0.00397 | -0.01002
-0.67 | -0.000998 | -0.003755 | -0.01044
-0.66 | -0.000858 | -0.0029 | -0.009455
-0.65 | -0.0009295 | -0.00298 | -0.008235
-0.64 | -0.0008885 | -0.003325 | -0.010105
-0.63 | -0.000863 | -0.002945 | -0.009585
-0.62 | -0.0009 | -0.00275 | -0.00872
-0.61 | -0.000743 | -0.00262 | -0.009555
-0.6 | -0.000664 | -0.002715 | -0.00807
-0.59 | -0.0007475 | -0.0027 | -0.00726
-0.58 | -0.0007005 | -0.002755 | -0.008795
-0.57 | -0.0006665 | -0.00225 | -0.008
-0.56 | -0.0006735 | -0.001995 | -0.00613
-0.55 | -0.0006035 | -0.002175 | -0.00646
-0.54 | -0.0005165 | -0.00229 | -0.006515
-0.53 | -0.0004435 | -0.00186 | -0.005795
-0.52 | -0.0004055 | -0.001745 | -0.00559
-0.51 | -0.0005075 | -0.00202 | -0.00493
-0.5 | -0.0004375 | -0.001505 | -0.00425
-0.49 | -0.0002575 | -0.0009 | -0.003375
-0.48 | -0.0001635 | -0.000736 | -0.002365
-0.47 | -2.95e-05 | -0.000428 | -0.00189
-0.46 | 5.7e-05 | 5.3e-05 | 0.00019
-0.45 | 0.000276 | 0.0008865 | 0.003505
-0.44 | 0.0006505 | 0.0021015 | 0.006185
-0.43 | 0.0010025 | 0.0034765 | 0.01144
-0.42 | 0.0014795 | 0.0052015 | 0.018465
-0.41 | 0.0021685 | 0.00772 | 0.02666
-0.4 | 0.003152 | 0.011405 | 0.039985
-0.39 | 0.0045065 | 0.016055 | 0.05786
-0.38 | 0.006245 | 0.02266 | 0.081385
-0.37 | 0.0087335 | 0.03212 | 0.119145
-0.36 | 0.012526 | 0.044245 | 0.166735
-0.35 | 0.0173475 | 0.061825 | 0.23
-0.34 | 0.02364 | 0.085805 | 0.32195
-0.33 | 0.032575 | 0.118015 | 0.45335
-0.32 | 0.04444 | 0.172125 | 0.6312
-0.31 | 0.0615 | 0.23665 | 0.8712
-0.3 | 0.0849 | 0.31395 | 1.1872
-0.29 | 0.115575 | 0.4302 | 1.64265
-0.28 | 0.17931 | 0.5938 | 2.29525
-0.27 | 0.243865 | 0.8139 | 3.066
-0.26 | 0.31015 | 1.1115 | 4.1735
-0.25 | 0.4192 | 1.5543 | 5.6815
-0.24 | 0.5746 | 2.0688 | 7.693
-0.23 | 0.781 | 2.7515 | 10.48
-0.22 | 1.05495 | 3.7565 | 14.028
-0.21 | 1.50735 | 5.038 | 18.5455
-0.2 | 2.032 | 6.754 | 24.655
-0.19 | 2.658 | 9.0745 | 33.325
-0.18 | 3.5635 | 12.083 | 43.005
-0.17 | 4.7485 | 16.006 | 56.22
-0.16 | 6.32 | 21.035 | 72.445
-0.15 | 8.498 | 27.76 | 92.75
-0.14 | 11.2815 | 35.905 | 117.66
-0.13 | 15.0105 | 46.665 | 146.225
-0.12 | 19.702 | 60.92 | 179.3
-0.11 | 25.945 | 76.995 | 214.85
-0.1 | 33.825 | 97.675 | 259.5
-0.09 | 43.495 | 122.26 | 305.1
-0.08 | 55.575 | 150.015 | 350.25
-0.07 | 70.175 | 183.4 | 400.8
-0.06 | 88.065 | 222.5 | 451.35
-0.05 | 109.14 | 264.55 | 506.5
-0.04 | 130.585 | 309.85 | 561.15
-0.03 | 157.58 | 358.75 | 610.55
-0.02 | 190.6 | 410.05 | 660.15
-0.01 | 223.4 | 466.25 | 716.4
0 | 258.1 | 518.25 | 760.3
0.01 | 291.5 | 567.3 | 800.5
0.02 | 327.7 | 622.8 | 854
0.03 | 362.6 | 671.5 | 892
0.04 | 393.85 | 709.45 | 926
0.05 | 424.6 | 758.9 | 963
0.06 | 453.4 | 806 | 999
0.07 | 476.4 | 844 | 1032
0.08 | 489.95 | 883 | 1056
0.09 | 503.9 | 911 | 1076
0.1 | 503.65 | 941 | 1104.5
0.11 | 510.65 | 975 | 1135.5
0.12 | 518 | 1002 | 1146
0.13 | 509.5 | 1015 | 1158
0.14 | 507 | 1039 | 1168
0.15 | 499 | 1065 | 1187
0.16 | 481 | 1078 | 1203.5
0.17 | 458.5 | 1092.5 | 1203.5
0.18 | 441.5 | 1105.5 | 1211
0.19 | 425.5 | 1121 | 1211.5
0.2 | 411 | 1125 | 1223.5
0.21 | 393 | 1136 | 1229
0.22 | 367.5 | 1143 | 1226.5
0.23 | 347.5 | 1139 | 1220.5
0.24 | 331.5 | 1152 | 1220.5
0.25 | 306.5 | 1145.5 | 1227
0.26 | 287.5 | 1140.5 | 1217.5
0.27 | 279.5 | 1144 | 1209.5
0.28 | 258.5 | 1138.5 | 1195
0.29 | 243.5 | 1137 | 1197.5
0.3 | 223.5 | 1127.5 | 1195.5
0.31 | 204.5 | 1116.5 | 1175
0.32 | 205.5 | 1111 | 1171.5
0.33 | 189.5 | 1102 | 1154
0.34 | 177 | 1078.5 | 1137.5
0.35 | 162.5 | 1065.5 | 1129.5
0.36 | 144 | 1065.5 | 1117.5
0.37 | 147 | 1044 | 1098.5
0.38 | 148.5 | 1021 | 1076
0.39 | 125 | 995 | 1059.5
0.4 | 106.5 | 974 | 1041.5
0.41 | 114.5 | 968 | 1034
0.42 | 109.5 | 943.5 | 1004.5
0.43 | 107.5 | 908 | 981
0.44 | 92 | 878 | 968
0.45 | 73.5 | 862 | 944.5
0.46 | 89 | 838.5 | 906.5
0.47 | 84.5 | 801 | 887.5
0.48 | 76.5 | 769 | 870
0.49 | 67.5 | 741.5 | 840
0.5 | 52 | 727 | 840