## IDS-VDS Characteristic (mA-mm)
VGS (V) | VDS = 0.100 V | VDS = 0.500 V | VDS = 0.900 V
-0.75 | 0.00031014 | 0.0013409 | 0.0045646
-0.74 | 0.00029686 | 0.0012963 | 0.0043852
-0.73 | 0.00028292 | 0.0012499 | 0.0042773
-0.72 | 0.00026914 | 0.0011972 | 0.0041454
-0.71 | 0.00025825 | 0.0011501 | 0.0039946
-0.7 | 0.00024642 | 0.001112 | 0.0038719
-0.69 | 0.00023742 | 0.0010655 | 0.0037596
-0.68 | 0.00022647 | 0.0010305 | 0.0036393
-0.67 | 0.00021463 | 0.0009896 | 0.0035068
-0.66 | 0.0002045 | 0.0009559 | 0.0034168
-0.65 | 0.00019639 | 0.000916 | 0.0033085
-0.64 | 0.00018557 | 0.000885 | 0.0031877
-0.63 | 0.00017746 | 0.0008568 | 0.0031035
-0.62 | 0.00016943 | 0.0008261 | 0.0029932
-0.61 | 0.00016029 | 0.000782 | 0.0029014
-0.6 | 0.000154 | 0.0007563 | 0.0028003
-0.59 | 0.00014733 | 0.0007273 | 0.0027104
-0.58 | 0.00014014 | 0.0007016 | 0.0026152
-0.57 | 0.0001332 | 0.0006789 | 0.0025223
-0.56 | 0.00012749 | 0.0006469 | 0.0024443
-0.55 | 0.00012024 | 0.0006259 | 0.0023715
-0.54 | 0.00011586 | 0.0006041 | 0.002285
-0.53 | 0.00011094 | 0.0005803 | 0.0022128
-0.52 | 0.00010599 | 0.0005598 | 0.0021464
-0.51 | 0.00010186 | 0.0005408 | 0.0020861
-0.5 | 9.81e-05 | 0.0005253 | 0.0020365
-0.49 | 9.418e-05 | 0.0005093 | 0.0019864
-0.48 | 9.212e-05 | 0.00050053 | 0.0019407
-0.47 | 8.999e-05 | 0.00048915 | 0.0019219
-0.46 | 9.035e-05 | 0.00049014 | 0.001907
-0.45 | 9.11e-05 | 0.00048793 | 0.0019019
-0.44 | 9.505e-05 | 0.00049665 | 0.0019261
-0.43 | 0.00010133 | 0.00051807 | 0.0019985
-0.42 | 0.00011197 | 0.00055439 | 0.0021039
-0.41 | 0.00012801 | 0.0006097 | 0.0022964
-0.4 | 0.00015137 | 0.0006919 | 0.0025733
-0.39 | 0.00018524 | 0.0008095 | 0.0029827
-0.38 | 0.00023206 | 0.0009767 | 0.0035906
-0.37 | 0.00029897 | 0.0012129 | 0.0044295
-0.36 | 0.00039177 | 0.0015456 | 0.005648
-0.35 | 0.00052063 | 0.0020111 | 0.007452
-0.34 | 0.0007447 | 0.0026527 | 0.009844
-0.33 | 0.0010052 | 0.0035574 | 0.013254
-0.32 | 0.0013608 | 0.0047988 | 0.017971
-0.31 | 0.0018542 | 0.006666 | 0.024598
-0.3 | 0.0025355 | 0.009038 | 0.033817
-0.29 | 0.0034613 | 0.012355 | 0.04652
-0.28 | 0.0047282 | 0.016924 | 0.06391
-0.27 | 0.006791 | 0.023291 | 0.08786
-0.26 | 0.009253 | 0.031831 | 0.12095
-0.25 | 0.012602 | 0.043388 | 0.16499
-0.24 | 0.017186 | 0.06012 | 0.2258
-0.23 | 0.02341 | 0.0817 | 0.30793
-0.22 | 0.031957 | 0.11153 | 0.41926
-0.21 | 0.043394 | 0.15138 | 0.5655
-0.2 | 0.06031 | 0.2044 | 0.7668
-0.19 | 0.08149 | 0.27667 | 1.0263
-0.18 | 0.11078 | 0.37334 | 1.3873
-0.17 | 0.14964 | 0.50213 | 1.8455
-0.16 | 0.20169 | 0.6726 | 2.4432
-0.15 | 0.27094 | 0.8973 | 3.2168
-0.14 | 0.36399 | 1.1995 | 4.198
-0.13 | 0.48729 | 1.5845 | 5.4404
-0.12 | 0.6498 | 2.0883 | 6.982
-0.11 | 0.8649 | 2.7294 | 8.879
-0.1 | 1.1467 | 3.5433 | 11.153
-0.09 | 1.5172 | 4.591 | 13.899
-0.08 | 1.9841 | 5.88 | 17.003
-0.07 | 2.5907 | 7.465 | 20.67
-0.06 | 3.3505 | 9.434 | 24.751
-0.05 | 4.3028 | 11.785 | 29.524
-0.04 | 5.482 | 14.572 | 34.703
-0.03 | 6.85 | 17.813 | 40.405
-0.02 | 8.578 | 21.522 | 46.715
-0.01 | 10.582 | 25.834 | 53.365
0 | 12.961 | 30.689 | 60.73
0.01 | 15.632 | 36.016 | 68.5
0.02 | 18.695 | 41.769 | 76.6
0.03 | 22.131 | 48.256 | 85.3
0.04 | 25.845 | 55.106 | 94.37
0.05 | 29.95 | 62.39 | 103.65
0.06 | 34.284 | 70.13 | 113.36
0.07 | 38.943 | 78.35 | 123.54
0.08 | 43.744 | 86.97 | 133.88
0.09 | 48.688 | 95.77 | 144.49
0.1 | 53.751 | 105.04 | 155.32
0.11 | 58.74 | 114.56 | 166.42
0.12 | 63.96 | 124.44 | 177.85
0.13 | 69.1 | 134.5 | 189.3
0.14 | 74.18 | 144.74 | 200.75
0.15 | 79.16 | 155.25 | 212.59
0.16 | 84.03 | 165.98 | 224.6
0.17 | 88.82 | 176.75 | 236.52
0.18 | 93.32 | 187.64 | 248.6
0.19 | 97.69 | 198.71 | 260.52
0.2 | 101.84 | 209.95 | 272.79
0.21 | 105.91 | 221.27 | 285.06
0.22 | 109.72 | 232.78 | 297.28
0.23 | 113.28 | 243.97 | 309.5
0.24 | 116.61 | 255.47 | 321.62
0.25 | 119.83 | 266.95 | 334.01
0.26 | 122.74 | 278.4 | 346.17
0.27 | 125.71 | 289.86 | 358.29
0.28 | 128.29 | 301.15 | 370.25
0.29 | 130.84 | 312.54 | 382.2
0.3 | 133.21 | 323.94 | 394.18
0.31 | 135.42 | 335.13 | 406.05
0.32 | 137.43 | 346.13 | 417.8
0.33 | 139.36 | 357.28 | 429.31
0.34 | 141.2 | 368.18 | 440.9
0.35 | 142.94 | 379.01 | 452.2
0.36 | 144.6 | 389.67 | 463.42
0.37 | 146.02 | 400.09 | 474.6
0.38 | 147.41 | 410.46 | 485.42
0.39 | 148.77 | 420.6 | 496.19
0.4 | 149.83 | 430.49 | 506.74
0.41 | 151.17 | 440.24 | 517.06
0.42 | 152.19 | 449.74 | 527.29
0.43 | 153.26 | 459.03 | 537.24
0.44 | 154.17 | 468.07 | 547.03
0.45 | 155.12 | 476.72 | 556.58
0.46 | 155.97 | 485.3 | 565.98
0.47 | 156.81 | 493.53 | 575
0.48 | 157.61 | 501.46 | 584
0.49 | 158.35 | 509.18 | 591.9
0.5 | 159.13 | 516.5 | 600.6

## Tranconductance (mS-mm)
VGS (V) | VDS = 0.100 V | VDS = 0.500 V | VDS = 0.900 V
-0.75 | -0.001328 | -0.00446 | -0.01794
-0.74 | -0.001361 | -0.00455 | -0.014365
-0.73 | -0.001386 | -0.004955 | -0.01199
-0.72 | -0.0012335 | -0.00499 | -0.014135
-0.71 | -0.001136 | -0.00426 | -0.013675
-0.7 | -0.0010415 | -0.00423 | -0.01175
-0.69 | -0.0009975 | -0.004075 | -0.01163
-0.68 | -0.0011395 | -0.003795 | -0.01264
-0.67 | -0.0010985 | -0.00373 | -0.011125
-0.66 | -0.000912 | -0.00368 | -0.009915
-0.65 | -0.0009465 | -0.003545 | -0.011455
-0.64 | -0.0009465 | -0.00296 | -0.01025
-0.63 | -0.000807 | -0.002945 | -0.009725
-0.62 | -0.0008585 | -0.00374 | -0.010105
-0.61 | -0.0007715 | -0.00349 | -0.009645
-0.6 | -0.000648 | -0.002735 | -0.00955
-0.59 | -0.000693 | -0.002735 | -0.009255
-0.58 | -0.0007065 | -0.00242 | -0.009405
-0.57 | -0.0006325 | -0.002735 | -0.008545
-0.56 | -0.000648 | -0.00265 | -0.00754
-0.55 | -0.0005815 | -0.00214 | -0.007965
-0.54 | -0.000465 | -0.00228 | -0.007935
-0.53 | -0.0004935 | -0.002215 | -0.00693
-0.52 | -0.000454 | -0.001975 | -0.006335
-0.51 | -0.0003945 | -0.001725 | -0.005495
-0.5 | -0.000384 | -0.001575 | -0.004985
-0.49 | -0.000299 | -0.0012385 | -0.00479
-0.48 | -0.0002095 | -0.0010075 | -0.003225
-0.47 | -8.85e-05 | -0.0005195 | -0.001685
-0.46 | 5.55e-05 | -6.1e-05 | -0.001
-0.45 | 0.000235 | 0.0003255 | 0.000955
-0.44 | 0.0005115 | 0.001507 | 0.00483
-0.43 | 0.000846 | 0.002887 | 0.00889
-0.42 | 0.001334 | 0.0045815 | 0.014895
-0.41 | 0.00197 | 0.0068755 | 0.02347
-0.4 | 0.0028615 | 0.00999 | 0.034315
-0.39 | 0.0040345 | 0.01424 | 0.050865
-0.38 | 0.0056865 | 0.02017 | 0.07234
-0.37 | 0.0079855 | 0.028445 | 0.10287
-0.36 | 0.011083 | 0.03991 | 0.151125
-0.35 | 0.0176465 | 0.055355 | 0.2098
-0.34 | 0.0242285 | 0.077315 | 0.2901
-0.33 | 0.030805 | 0.107305 | 0.40635
-0.32 | 0.04245 | 0.15543 | 0.5672
-0.31 | 0.058735 | 0.21196 | 0.7923
-0.3 | 0.080355 | 0.28445 | 1.0961
-0.29 | 0.109635 | 0.3943 | 1.50465
-0.28 | 0.166485 | 0.5468 | 2.067
-0.27 | 0.22624 | 0.74535 | 2.852
-0.26 | 0.29055 | 1.00485 | 3.8565
-0.25 | 0.39665 | 1.41445 | 5.2425
-0.24 | 0.5404 | 1.9156 | 7.147
-0.23 | 0.73855 | 2.5705 | 9.673
-0.22 | 0.9992 | 3.484 | 12.8785
-0.21 | 1.41765 | 4.6435 | 17.377
-0.2 | 1.9048 | 6.2645 | 23.04
-0.19 | 2.5235 | 8.447 | 31.025
-0.18 | 3.4075 | 11.273 | 40.96
-0.17 | 4.5455 | 14.963 | 52.795
-0.16 | 6.065 | 19.7585 | 68.565
-0.15 | 8.115 | 26.345 | 87.74
-0.14 | 10.8175 | 34.36 | 111.18
-0.13 | 14.2905 | 44.44 | 139.2
-0.12 | 18.8805 | 57.245 | 171.93
-0.11 | 24.845 | 72.75 | 208.55
-0.1 | 32.615 | 93.08 | 251
-0.09 | 41.87 | 116.835 | 292.5
-0.08 | 53.675 | 143.7 | 338.55
-0.07 | 68.32 | 177.7 | 387.4
-0.06 | 85.605 | 216 | 442.7
-0.05 | 106.575 | 256.9 | 497.6
-0.04 | 127.36 | 301.4 | 544.05
-0.03 | 154.8 | 347.5 | 600.6
-0.02 | 186.6 | 401.05 | 648
-0.01 | 219.15 | 458.35 | 700.75
0 | 252.5 | 509.1 | 756.75
0.01 | 286.7 | 554 | 793.5
0.02 | 324.95 | 612 | 840
0.03 | 357.5 | 666.85 | 888.5
0.04 | 390.95 | 706.7 | 917.5
0.05 | 421.95 | 751.2 | 949.5
0.06 | 449.65 | 798 | 994.5
0.07 | 473 | 842 | 1026
0.08 | 487.25 | 871 | 1047.5
0.09 | 500.35 | 903.5 | 1072
0.1 | 502.6 | 939.5 | 1096.5
0.11 | 510.45 | 970 | 1126.5
0.12 | 518 | 997 | 1144
0.13 | 511 | 1015 | 1145
0.14 | 503 | 1037.5 | 1164.5
0.15 | 492.5 | 1062 | 1192.5
0.16 | 483 | 1075 | 1196.5
0.17 | 464.5 | 1083 | 1200
0.18 | 443.5 | 1098 | 1200
0.19 | 426 | 1115.5 | 1209.5
0.2 | 411 | 1128 | 1227
0.21 | 394 | 1141.5 | 1224.5
0.22 | 368.5 | 1135 | 1222
0.23 | 344.5 | 1134.5 | 1217
0.24 | 327.5 | 1149 | 1225.5
0.25 | 306.5 | 1146.5 | 1227.5
0.26 | 294 | 1145.5 | 1214
0.27 | 277.5 | 1137.5 | 1204
0.28 | 256.5 | 1134 | 1195.5
0.29 | 246 | 1139.5 | 1196.5
0.3 | 229 | 1129.5 | 1192.5
0.31 | 211 | 1109.5 | 1181
0.32 | 197 | 1107.5 | 1163
0.33 | 188.5 | 1102.5 | 1155
0.34 | 179 | 1086.5 | 1144.5
0.35 | 170 | 1074.5 | 1126
0.36 | 154 | 1054 | 1120
0.37 | 140.5 | 1039.5 | 1100
0.38 | 137.5 | 1025.5 | 1079.5
0.39 | 121 | 1001.5 | 1066
0.4 | 120 | 982 | 1043.5
0.41 | 118 | 962.5 | 1027.5
0.42 | 104.5 | 939.5 | 1009
0.43 | 99 | 916.5 | 987
0.44 | 93 | 884.5 | 967
0.45 | 90 | 861.5 | 947.5
0.46 | 84.5 | 840.5 | 921
0.47 | 82 | 808 | 901
0.48 | 77 | 782.5 | 845
0.49 | 76 | 752 | 830
0.5 | 78 | 732 | 870