## IDS-VDS Characteristic (mA-mm)
VGS (V) | VDS = 0.100 V | VDS = 0.500 V | VDS = 0.900 V
-0.75 | 0.00033957 | 0.0013804 | 0.0046485
-0.74 | 0.0003247 | 0.0013292 | 0.0045118
-0.73 | 0.00030867 | 0.0012955 | 0.0043755
-0.72 | 0.00029671 | 0.0012435 | 0.0042454
-0.71 | 0.00028276 | 0.0012112 | 0.0040911
-0.7 | 0.00026892 | 0.0011589 | 0.0039542
-0.69 | 0.0002575 | 0.0011203 | 0.0038608
-0.68 | 0.0002457 | 0.0010768 | 0.0037287
-0.67 | 0.00023683 | 0.0010287 | 0.0036367
-0.66 | 0.00022498 | 0.0009891 | 0.0035069
-0.65 | 0.00021407 | 0.0009595 | 0.0034108
-0.64 | 0.00020368 | 0.0009244 | 0.0032984
-0.63 | 0.000195 | 0.0008967 | 0.0031854
-0.62 | 0.00018519 | 0.0008612 | 0.0030939
-0.61 | 0.00017613 | 0.0008305 | 0.0029805
-0.6 | 0.00016873 | 0.0007931 | 0.0028913
-0.59 | 0.00016179 | 0.0007674 | 0.0027853
-0.58 | 0.00015417 | 0.0007402 | 0.0027037
-0.57 | 0.00014816 | 0.0007181 | 0.0026229
-0.56 | 0.00014155 | 0.0006849 | 0.0025383
-0.55 | 0.00013412 | 0.0006604 | 0.0024561
-0.54 | 0.00012754 | 0.000639 | 0.0023735
-0.53 | 0.00012171 | 0.0006125 | 0.0023001
-0.52 | 0.00011657 | 0.0005961 | 0.0022381
-0.51 | 0.00011183 | 0.000578 | 0.0021768
-0.5 | 0.00010752 | 0.0005598 | 0.002105
-0.49 | 0.00010524 | 0.0005477 | 0.0020631
-0.48 | 0.00010194 | 0.0005316 | 0.0020326
-0.47 | 0.00010057 | 0.0005239 | 0.0020002
-0.46 | 0.00010075 | 0.0005189 | 0.001998
-0.45 | 0.00010146 | 0.0005226 | 0.0019927
-0.44 | 0.00010548 | 0.0005375 | 0.0020437
-0.43 | 0.00011243 | 0.0005594 | 0.0021181
-0.42 | 0.00012339 | 0.0005984 | 0.0022557
-0.41 | 0.00014089 | 0.0006581 | 0.0024697
-0.4 | 0.0001659 | 0.0007507 | 0.0027771
-0.39 | 0.00020287 | 0.0008804 | 0.0032378
-0.38 | 0.00025335 | 0.0010608 | 0.0039064
-0.37 | 0.00032555 | 0.0013175 | 0.004843
-0.36 | 0.00042474 | 0.0016782 | 0.006246
-0.35 | 0.00056338 | 0.0021729 | 0.008105
-0.34 | 0.0008052 | 0.00289 | 0.010785
-0.33 | 0.0010797 | 0.003857 | 0.014475
-0.32 | 0.0014665 | 0.0052178 | 0.019666
-0.31 | 0.001988 | 0.007232 | 0.026835
-0.3 | 0.0027127 | 0.009865 | 0.036814
-0.29 | 0.0037066 | 0.013462 | 0.050389
-0.28 | 0.0050662 | 0.018434 | 0.06966
-0.27 | 0.007188 | 0.02512 | 0.09585
-0.26 | 0.009794 | 0.034382 | 0.13096
-0.25 | 0.013338 | 0.047055 | 0.17874
-0.24 | 0.018137 | 0.06492 | 0.24429
-0.23 | 0.024732 | 0.08847 | 0.33319
-0.22 | 0.033563 | 0.11966 | 0.45322
-0.21 | 0.045724 | 0.16202 | 0.6117
-0.2 | 0.06331 | 0.21917 | 0.8224
-0.19 | 0.08604 | 0.29549 | 1.1068
-0.18 | 0.11615 | 0.39805 | 1.4833
-0.17 | 0.15668 | 0.53461 | 1.9719
-0.16 | 0.21097 | 0.7151 | 2.6091
-0.15 | 0.28286 | 0.9521 | 3.3996
-0.14 | 0.37962 | 1.2683 | 4.4637
-0.13 | 0.5063 | 1.6722 | 5.764
-0.12 | 0.6782 | 2.1925 | 7.359
-0.11 | 0.9001 | 2.8721 | 9.348
-0.1 | 1.1887 | 3.7279 | 11.712
-0.09 | 1.5701 | 4.8136 | 14.511
-0.08 | 2.053 | 6.148 | 17.764
-0.07 | 2.6638 | 7.838 | 21.54
-0.06 | 3.4531 | 9.833 | 25.828
-0.05 | 4.429 | 12.289 | 30.559
-0.04 | 5.6248 | 15.14 | 35.864
-0.03 | 7.058 | 18.459 | 41.717
-0.02 | 8.769 | 22.315 | 48.053
-0.01 | 10.859 | 26.705 | 55.006
0 | 13.269 | 31.683 | 62.43
0.01 | 16.033 | 37.048 | 70.1
0.02 | 19.09 | 42.985 | 78.42
0.03 | 22.608 | 49.514 | 87.19
0.04 | 26.403 | 56.454 | 96.23
0.05 | 30.474 | 63.79 | 105.85
0.06 | 34.915 | 71.65 | 115.39
0.07 | 39.565 | 79.99 | 125.71
0.08 | 44.412 | 88.57 | 136.11
0.09 | 49.373 | 97.51 | 146.75
0.1 | 54.45 | 106.89 | 157.61
0.11 | 59.41 | 116.35 | 168.76
0.12 | 64.67 | 126.24 | 180.18
0.13 | 69.82 | 136.43 | 191.8
0.14 | 74.93 | 146.65 | 203.31
0.15 | 79.95 | 157.16 | 214.94
0.16 | 84.82 | 168.1 | 227
0.17 | 89.46 | 178.67 | 238.92
0.18 | 93.97 | 189.76 | 250.96
0.19 | 98.31 | 200.82 | 263.27
0.2 | 102.52 | 212.02 | 275.19
0.21 | 106.51 | 223.56 | 287.58
0.22 | 110.3 | 234.72 | 299.82
0.23 | 113.94 | 246.21 | 312
0.24 | 117.15 | 257.62 | 324.22
0.25 | 120.35 | 269.16 | 336.48
0.26 | 123.43 | 280.48 | 348.67
0.27 | 126.13 | 291.95 | 360.76
0.28 | 128.93 | 303.3 | 372.8
0.29 | 131.22 | 314.61 | 384.59
0.3 | 133.53 | 326.04 | 396.73
0.31 | 135.77 | 337.07 | 408.59
0.32 | 137.91 | 348.24 | 420.17
0.33 | 139.92 | 359.37 | 431.95
0.34 | 141.59 | 370.22 | 443.19
0.35 | 143.18 | 381.08 | 454.67
0.36 | 144.83 | 391.57 | 465.79
0.37 | 146.57 | 402.16 | 476.88
0.38 | 147.89 | 412.4 | 487.82
0.39 | 148.98 | 422.55 | 498.36
0.4 | 150.23 | 432.33 | 508.9
0.41 | 151.31 | 442.01 | 519.24
0.42 | 152.7 | 451.58 | 529.48
0.43 | 153.54 | 460.8 | 539.27
0.44 | 154.37 | 469.81 | 549.1
0.45 | 155.37 | 478.41 | 558.64
0.46 | 156.27 | 486.97 | 567.97
0.47 | 157.23 | 495.14 | 576.8
0.48 | 157.89 | 503.02 | 585.5
0.49 | 158.51 | 510.7 | 594.2
0.5 | 159.34 | 517.88 | 602.6

## Tranconductance (mS-mm)
VGS (V) | VDS = 0.100 V | VDS = 0.500 V | VDS = 0.900 V
-0.75 | -0.001487 | -0.00512 | -0.01367
-0.74 | -0.001545 | -0.004245 | -0.01365
-0.73 | -0.0013995 | -0.004285 | -0.01332
-0.72 | -0.0012955 | -0.004215 | -0.01422
-0.71 | -0.0013895 | -0.00423 | -0.01456
-0.7 | -0.001263 | -0.004545 | -0.011515
-0.69 | -0.001161 | -0.004105 | -0.011275
-0.68 | -0.0010335 | -0.00458 | -0.011205
-0.67 | -0.001036 | -0.004385 | -0.01109
-0.66 | -0.001138 | -0.00346 | -0.011295
-0.65 | -0.001065 | -0.003235 | -0.010425
-0.64 | -0.0009535 | -0.00314 | -0.01127
-0.63 | -0.0009245 | -0.00316 | -0.010225
-0.62 | -0.0009435 | -0.00331 | -0.010245
-0.61 | -0.000823 | -0.003405 | -0.01013
-0.6 | -0.000717 | -0.003155 | -0.00976
-0.59 | -0.000728 | -0.002645 | -0.00938
-0.58 | -0.0006815 | -0.002465 | -0.00812
-0.57 | -0.000631 | -0.002765 | -0.00827
-0.56 | -0.000702 | -0.002885 | -0.00834
-0.55 | -0.0007005 | -0.002295 | -0.00824
-0.54 | -0.0006205 | -0.002395 | -0.0078
-0.53 | -0.0005485 | -0.002145 | -0.00677
-0.52 | -0.000494 | -0.001725 | -0.006165
-0.51 | -0.0004525 | -0.001815 | -0.006655
-0.5 | -0.0003295 | -0.001515 | -0.005685
-0.49 | -0.000279 | -0.00141 | -0.00362
-0.48 | -0.0002335 | -0.00119 | -0.003145
-0.47 | -5.95e-05 | -0.000635 | -0.00173
-0.46 | 4.45e-05 | -6.5e-05 | -0.000375
-0.45 | 0.0002365 | 0.00093 | 0.002285
-0.44 | 0.0005485 | 0.00184 | 0.00627
-0.43 | 0.0008955 | 0.003045 | 0.0106
-0.42 | 0.001423 | 0.004935 | 0.01758
-0.41 | 0.0021255 | 0.007615 | 0.02607
-0.4 | 0.003099 | 0.011115 | 0.038405
-0.39 | 0.0043725 | 0.015505 | 0.056465
-0.38 | 0.006134 | 0.021855 | 0.08026
-0.37 | 0.0085695 | 0.03087 | 0.11698
-0.36 | 0.0118915 | 0.04277 | 0.1631
-0.35 | 0.019023 | 0.06059 | 0.22695
-0.34 | 0.025816 | 0.084205 | 0.3185
-0.33 | 0.033065 | 0.11639 | 0.44405
-0.32 | 0.045415 | 0.16875 | 0.618
-0.31 | 0.06231 | 0.23236 | 0.8574
-0.3 | 0.08593 | 0.3115 | 1.1777
-0.29 | 0.117675 | 0.42845 | 1.6423
-0.28 | 0.17407 | 0.5829 | 2.27305
-0.27 | 0.23639 | 0.7974 | 3.065
-0.26 | 0.3075 | 1.09675 | 4.1445
-0.25 | 0.41715 | 1.5269 | 5.6665
-0.24 | 0.5697 | 2.07075 | 7.7225
-0.23 | 0.7713 | 2.737 | 10.4465
-0.22 | 1.0496 | 3.6775 | 13.9255
-0.21 | 1.48735 | 4.9755 | 18.459
-0.2 | 2.0158 | 6.6735 | 24.755
-0.19 | 2.642 | 8.944 | 33.045
-0.18 | 3.532 | 11.956 | 43.255
-0.17 | 4.741 | 15.8525 | 56.29
-0.16 | 6.309 | 20.8745 | 71.385
-0.15 | 8.4325 | 27.66 | 92.73
-0.14 | 11.172 | 36.005 | 118.22
-0.13 | 14.929 | 46.21 | 144.765
-0.12 | 19.69 | 59.995 | 179.2
-0.11 | 25.525 | 76.77 | 217.65
-0.1 | 33.5 | 97.075 | 258.15
-0.09 | 43.215 | 121.005 | 302.6
-0.08 | 54.685 | 151.22 | 351.45
-0.07 | 70.005 | 184.25 | 403.2
-0.06 | 88.26 | 222.55 | 450.95
-0.05 | 108.585 | 265.35 | 501.8
-0.04 | 131.45 | 308.5 | 557.9
-0.03 | 157.21 | 358.75 | 609.45
-0.02 | 190.05 | 412.3 | 664.45
-0.01 | 225 | 468.4 | 718.85
0 | 258.7 | 517.15 | 754.7
0.01 | 291.05 | 565.1 | 799.5
0.02 | 328.75 | 623.3 | 854.5
0.03 | 365.65 | 673.45 | 890.5
0.04 | 393.3 | 713.8 | 933
0.05 | 425.6 | 759.8 | 958
0.06 | 454.55 | 810 | 993
0.07 | 474.85 | 846 | 1036
0.08 | 490.4 | 876 | 1052
0.09 | 501.9 | 916 | 1075
0.1 | 501.85 | 942 | 1100.5
0.11 | 511 | 967.5 | 1128.5
0.12 | 520.5 | 1004 | 1152
0.13 | 513 | 1020.5 | 1156.5
0.14 | 506.5 | 1036.5 | 1157
0.15 | 494.5 | 1072.5 | 1184.5
0.16 | 475.5 | 1075.5 | 1199
0.17 | 457.5 | 1083 | 1198
0.18 | 442.5 | 1107.5 | 1217.5
0.19 | 427.5 | 1113 | 1211.5
0.2 | 410 | 1137 | 1215.5
0.21 | 389 | 1135 | 1231.5
0.22 | 371.5 | 1132.5 | 1221
0.23 | 342.5 | 1145 | 1220
0.24 | 320.5 | 1147.5 | 1224
0.25 | 314 | 1143 | 1222.5
0.26 | 289 | 1139.5 | 1214
0.27 | 275 | 1141 | 1206.5
0.28 | 254.5 | 1133 | 1191.5
0.29 | 230 | 1137 | 1196.5
0.3 | 227.5 | 1123 | 1200
0.31 | 219 | 1110 | 1172
0.32 | 207.5 | 1115 | 1168
0.33 | 184 | 1099 | 1151
0.34 | 163 | 1085.5 | 1136
0.35 | 162 | 1067.5 | 1130
0.36 | 169.5 | 1054 | 1110.5
0.37 | 153 | 1041.5 | 1101.5
0.38 | 120.5 | 1019.5 | 1074
0.39 | 117 | 996.5 | 1054
0.4 | 116.5 | 973 | 1044
0.41 | 123.5 | 962.5 | 1029
0.42 | 111.5 | 939.5 | 1001.5
0.43 | 83.5 | 911.5 | 981
0.44 | 91.5 | 880.5 | 968.5
0.45 | 95 | 858 | 943.5
0.46 | 93 | 836.5 | 908
0.47 | 81 | 802.5 | 876.5
0.48 | 64 | 778 | 870
0.49 | 72.5 | 743 | 855
0.5 | 83 | 718 | 840