## IDS-VDS Characteristic (mA-mm)
VGS (V) | VDS = 0.100 V | VDS = 0.500 V | VDS = 0.900 V
-0.75 | 0.00033833 | 0.0013569 | 0.0045062
-0.74 | 0.00032357 | 0.001316 | 0.0043715
-0.73 | 0.00031027 | 0.0012799 | 0.0042337
-0.72 | 0.00029317 | 0.0012235 | 0.0041082
-0.71 | 0.00028095 | 0.0011785 | 0.0039882
-0.7 | 0.00026949 | 0.0011345 | 0.0038334
-0.69 | 0.0002585 | 0.001097 | 0.0037288
-0.68 | 0.00024677 | 0.001059 | 0.0036103
-0.67 | 0.0002355 | 0.0010242 | 0.0034942
-0.66 | 0.00022549 | 0.0009889 | 0.003379
-0.65 | 0.00021397 | 0.0009457 | 0.0032902
-0.64 | 0.0002033 | 0.0009084 | 0.0031773
-0.63 | 0.0001952 | 0.0008778 | 0.0030796
-0.62 | 0.00018703 | 0.000837 | 0.0029842
-0.61 | 0.00017752 | 0.0008101 | 0.0028981
-0.6 | 0.00017094 | 0.0007832 | 0.0028067
-0.59 | 0.00016279 | 0.000752 | 0.0027061
-0.58 | 0.0001542 | 0.0007274 | 0.0026228
-0.57 | 0.00014823 | 0.0007022 | 0.0025198
-0.56 | 0.00014181 | 0.0006783 | 0.0024635
-0.55 | 0.00013514 | 0.000652 | 0.0023869
-0.54 | 0.00012909 | 0.0006287 | 0.0023265
-0.53 | 0.00012346 | 0.0006066 | 0.0022464
-0.52 | 0.00011859 | 0.0005869 | 0.0021886
-0.51 | 0.00011397 | 0.0005727 | 0.0021209
-0.5 | 0.00010962 | 0.000553 | 0.0020629
-0.49 | 0.00010665 | 0.0005396 | 0.0020244
-0.48 | 0.00010474 | 0.0005307 | 0.001998
-0.47 | 0.00010246 | 0.00052 | 0.0019576
-0.46 | 0.00010253 | 0.0005179 | 0.0019485
-0.45 | 0.0001042 | 0.0005279 | 0.0019667
-0.44 | 0.00010872 | 0.0005389 | 0.0020158
-0.43 | 0.00011635 | 0.0005626 | 0.002103
-0.42 | 0.00012821 | 0.0006033 | 0.0022537
-0.41 | 0.00014715 | 0.0006684 | 0.0024727
-0.4 | 0.00017376 | 0.0007623 | 0.0028051
-0.39 | 0.00021243 | 0.0009024 | 0.0032857
-0.38 | 0.00026682 | 0.001096 | 0.003992
-0.37 | 0.00034056 | 0.0013713 | 0.0049765
-0.36 | 0.00044737 | 0.0017498 | 0.006444
-0.35 | 0.0006018 | 0.0022854 | 0.008406
-0.34 | 0.0008083 | 0.0030282 | 0.011182
-0.33 | 0.0010875 | 0.0040446 | 0.015023
-0.32 | 0.0014754 | 0.0054725 | 0.020408
-0.31 | 0.0020079 | 0.007617 | 0.027994
-0.3 | 0.0027479 | 0.010381 | 0.038418
-0.29 | 0.0037541 | 0.014122 | 0.052691
-0.28 | 0.0051362 | 0.019299 | 0.07277
-0.27 | 0.007455 | 0.026448 | 0.09983
-0.26 | 0.01017 | 0.036129 | 0.13589
-0.25 | 0.013858 | 0.049166 | 0.18595
-0.24 | 0.018848 | 0.06805 | 0.25359
-0.23 | 0.02573 | 0.0925 | 0.3449
-0.22 | 0.034926 | 0.12574 | 0.47069
-0.21 | 0.04763 | 0.16954 | 0.6368
-0.2 | 0.06632 | 0.2295 | 0.848
-0.19 | 0.08995 | 0.30996 | 1.1493
-0.18 | 0.12136 | 0.41765 | 1.533
-0.17 | 0.16391 | 0.55917 | 2.038
-0.16 | 0.22001 | 0.7453 | 2.692
-0.15 | 0.2955 | 0.9959 | 3.5069
-0.14 | 0.39785 | 1.3151 | 4.5706
-0.13 | 0.53031 | 1.7385 | 5.958
-0.12 | 0.7078 | 2.2837 | 7.585
-0.11 | 0.9355 | 2.9791 | 9.565
-0.1 | 1.24 | 3.8828 | 11.977
-0.09 | 1.6339 | 4.9795 | 14.862
-0.08 | 2.1358 | 6.365 | 18.137
-0.07 | 2.7712 | 8.069 | 21.919
-0.06 | 3.5704 | 10.145 | 26.179
-0.05 | 4.5825 | 12.59 | 31.099
-0.04 | 5.794 | 15.52 | 36.443
-0.03 | 7.281 | 18.915 | 42.323
-0.02 | 9.045 | 22.762 | 48.613
-0.01 | 11.166 | 27.24 | 55.599
0 | 13.612 | 32.206 | 63.09
0.01 | 16.407 | 37.678 | 70.99
0.02 | 19.488 | 43.632 | 79.2
0.03 | 23.013 | 50.232 | 88.12
0.04 | 26.816 | 57.12 | 97.02
0.05 | 30.951 | 64.57 | 106.57
0.06 | 35.369 | 72.51 | 116.41
0.07 | 40.041 | 80.69 | 126.57
0.08 | 44.884 | 89.35 | 137.07
0.09 | 49.829 | 98.43 | 147.72
0.1 | 54.935 | 107.67 | 158.67
0.11 | 59.92 | 117.27 | 169.9
0.12 | 65.14 | 127.17 | 181.26
0.13 | 70.29 | 137.35 | 192.64
0.14 | 75.36 | 147.65 | 204.42
0.15 | 80.33 | 158.19 | 216.19
0.16 | 85.25 | 168.86 | 228.09
0.17 | 89.93 | 179.76 | 240.21
0.18 | 94.41 | 190.74 | 252.03
0.19 | 98.75 | 201.8 | 264.3
0.2 | 102.9 | 213.04 | 276.51
0.21 | 106.95 | 224.32 | 288.74
0.22 | 110.72 | 235.72 | 300.98
0.23 | 114.24 | 247.16 | 313.16
0.24 | 117.57 | 258.59 | 325.37
0.25 | 120.79 | 270.24 | 337.62
0.26 | 123.78 | 281.4 | 349.81
0.27 | 126.57 | 292.93 | 361.76
0.28 | 129.29 | 304.29 | 373.83
0.29 | 131.6 | 315.63 | 385.71
0.3 | 134.16 | 326.95 | 397.75
0.31 | 136.23 | 338.07 | 409.64
0.32 | 138.25 | 349.22 | 421.05
0.33 | 140.27 | 360.24 | 432.76
0.34 | 141.98 | 371.15 | 444.26
0.35 | 143.71 | 381.75 | 455.54
0.36 | 145.23 | 392.45 | 466.78
0.37 | 146.71 | 402.98 | 477.65
0.38 | 148.15 | 413.18 | 488.6
0.39 | 149.6 | 423.29 | 499.21
0.4 | 150.63 | 433 | 509.78
0.41 | 151.8 | 442.77 | 520.04
0.42 | 152.98 | 452.32 | 530.21
0.43 | 153.84 | 461.44 | 540.13
0.44 | 155.05 | 470.41 | 549.74
0.45 | 155.76 | 479.02 | 559.24
0.46 | 156.65 | 487.57 | 568.42
0.47 | 157.55 | 495.66 | 577
0.48 | 158.19 | 503.52 | 586.2
0.49 | 159.03 | 510.99 | 594.6
0.5 | 159.68 | 518.39 | 603

## Tranconductance (mS-mm)
VGS (V) | VDS = 0.100 V | VDS = 0.500 V | VDS = 0.900 V
-0.75 | -0.001476 | -0.00409 | -0.01347
-0.74 | -0.001403 | -0.00385 | -0.013625
-0.73 | -0.00152 | -0.004625 | -0.013165
-0.72 | -0.001466 | -0.00507 | -0.012275
-0.71 | -0.001184 | -0.00445 | -0.01374
-0.7 | -0.0011225 | -0.004075 | -0.01297
-0.69 | -0.001136 | -0.003775 | -0.011155
-0.68 | -0.00115 | -0.00364 | -0.01173
-0.67 | -0.001064 | -0.003505 | -0.011565
-0.66 | -0.0010765 | -0.003925 | -0.0102
-0.65 | -0.0011095 | -0.004025 | -0.010085
-0.64 | -0.0009385 | -0.003395 | -0.01053
-0.63 | -0.0008135 | -0.00357 | -0.009655
-0.62 | -0.000884 | -0.003385 | -0.009075
-0.61 | -0.0008045 | -0.00269 | -0.008875
-0.6 | -0.0007365 | -0.002905 | -0.0096
-0.59 | -0.000837 | -0.00279 | -0.009195
-0.58 | -0.000728 | -0.00249 | -0.009315
-0.57 | -0.0006195 | -0.002455 | -0.007965
-0.56 | -0.0006545 | -0.00251 | -0.006645
-0.55 | -0.000636 | -0.00248 | -0.00685
-0.54 | -0.000584 | -0.00227 | -0.007025
-0.53 | -0.000525 | -0.00209 | -0.006895
-0.52 | -0.0004745 | -0.001695 | -0.006275
-0.51 | -0.0004485 | -0.001695 | -0.006285
-0.5 | -0.000366 | -0.001655 | -0.004825
-0.49 | -0.000244 | -0.001115 | -0.003245
-0.48 | -0.0002095 | -0.00098 | -0.00334
-0.47 | -0.0001105 | -0.00064 | -0.002475
-0.46 | 8.7e-05 | 0.000395 | 0.000455
-0.45 | 0.0003095 | 0.00105 | 0.003365
-0.44 | 0.0006075 | 0.001735 | 0.006815
-0.43 | 0.0009745 | 0.00322 | 0.011895
-0.42 | 0.00154 | 0.00529 | 0.018485
-0.41 | 0.0022775 | 0.00795 | 0.02757
-0.4 | 0.003264 | 0.0117 | 0.04065
-0.39 | 0.004653 | 0.016685 | 0.059345
-0.38 | 0.0064065 | 0.023445 | 0.08454
-0.37 | 0.0090275 | 0.03269 | 0.1226
-0.36 | 0.013062 | 0.045705 | 0.171475
-0.35 | 0.0180465 | 0.06392 | 0.2369
-0.34 | 0.024285 | 0.08796 | 0.33085
-0.33 | 0.033355 | 0.122215 | 0.4613
-0.32 | 0.04602 | 0.17862 | 0.64855
-0.31 | 0.063625 | 0.245425 | 0.9005
-0.3 | 0.08731 | 0.32525 | 1.23485
-0.29 | 0.119415 | 0.4459 | 1.7176
-0.28 | 0.185045 | 0.6163 | 2.35695
-0.27 | 0.25169 | 0.8415 | 3.156
-0.26 | 0.32015 | 1.1359 | 4.306
-0.25 | 0.4339 | 1.59605 | 5.885
-0.24 | 0.5936 | 2.1667 | 7.9475
-0.23 | 0.8039 | 2.8845 | 10.855
-0.22 | 1.095 | 3.852 | 14.595
-0.21 | 1.5697 | 5.188 | 18.8655
-0.2 | 2.116 | 7.021 | 25.625
-0.19 | 2.752 | 9.4075 | 34.25
-0.18 | 3.698 | 12.4605 | 44.435
-0.17 | 4.9325 | 16.3825 | 57.95
-0.16 | 6.5795 | 21.8365 | 73.445
-0.15 | 8.892 | 28.49 | 93.93
-0.14 | 11.7405 | 37.13 | 122.555
-0.13 | 15.4975 | 48.43 | 150.72
-0.12 | 20.2595 | 62.03 | 180.35
-0.11 | 26.61 | 79.955 | 219.6
-0.1 | 34.92 | 100.02 | 264.85
-0.09 | 44.79 | 124.11 | 308
-0.08 | 56.865 | 154.475 | 352.85
-0.07 | 71.73 | 189 | 402.1
-0.06 | 90.565 | 226.05 | 459
-0.05 | 111.18 | 268.75 | 513.2
-0.04 | 134.925 | 316.25 | 561.2
-0.03 | 162.55 | 362.1 | 608.5
-0.02 | 194.25 | 416.25 | 663.8
-0.01 | 228.35 | 472.2 | 723.85
0 | 262.05 | 521.9 | 769.55
0.01 | 293.8 | 571.3 | 805.5
0.02 | 330.3 | 627.7 | 856.5
0.03 | 366.4 | 674.4 | 891
0.04 | 396.9 | 716.9 | 922.5
0.05 | 427.65 | 769.5 | 969.5
0.06 | 454.5 | 806 | 1000
0.07 | 475.75 | 842 | 1033
0.08 | 489.4 | 887 | 1057.5
0.09 | 502.55 | 916 | 1080
0.1 | 504.55 | 942 | 1109
0.11 | 510.25 | 975 | 1129.5
0.12 | 518.5 | 1004 | 1137
0.13 | 511 | 1024 | 1158
0.14 | 502 | 1042 | 1177.5
0.15 | 494.5 | 1060.5 | 1183.5
0.16 | 480 | 1078.5 | 1201
0.17 | 458 | 1094 | 1197
0.18 | 441 | 1102 | 1204.5
0.19 | 424.5 | 1115 | 1224
0.2 | 410 | 1126 | 1222
0.21 | 391 | 1134 | 1223.5
0.22 | 364.5 | 1142 | 1221
0.23 | 342.5 | 1143.5 | 1219.5
0.24 | 327.5 | 1154 | 1223
0.25 | 310.5 | 1140.5 | 1222
0.26 | 289 | 1134.5 | 1207
0.27 | 275.5 | 1144.5 | 1201
0.28 | 251.5 | 1135 | 1197.5
0.29 | 243.5 | 1133 | 1196
0.3 | 231.5 | 1122 | 1196.5
0.31 | 204.5 | 1113.5 | 1165
0.32 | 202 | 1108.5 | 1156
0.33 | 186.5 | 1096.5 | 1160.5
0.34 | 172 | 1075.5 | 1139
0.35 | 162.5 | 1065 | 1126
0.36 | 150 | 1061.5 | 1105.5
0.37 | 146 | 1036.5 | 1091
0.38 | 144.5 | 1015.5 | 1078
0.39 | 124 | 991 | 1059
0.4 | 110 | 974 | 1041.5
0.41 | 117.5 | 966 | 1021.5
0.42 | 102 | 933.5 | 1004.5
0.43 | 103.5 | 904.5 | 976.5
0.44 | 96 | 879 | 955.5
0.45 | 80 | 858 | 934
0.46 | 89.5 | 832 | 888
0.47 | 77 | 797.5 | 889
0.48 | 74 | 766.5 | 880
0.49 | 74.5 | 743.5 | 840
0.5 | 65 | 740 | 840