## IDS-VDS Characteristic (mA-mm)
VGS (V) | VDS = 0.100 V | VDS = 0.500 V | VDS = 0.900 V
-0.75 | 0.00030915 | 0.0012723 | 0.004267
-0.74 | 0.00029572 | 0.0012234 | 0.0041238
-0.73 | 0.00028352 | 0.0011881 | 0.0040076
-0.72 | 0.00026998 | 0.0011479 | 0.0038843
-0.71 | 0.00025655 | 0.0011038 | 0.0037813
-0.7 | 0.00024391 | 0.0010655 | 0.0036359
-0.69 | 0.00023308 | 0.0010215 | 0.003529
-0.68 | 0.00022349 | 0.0009852 | 0.0034227
-0.67 | 0.00021436 | 0.000947 | 0.0033212
-0.66 | 0.00020471 | 0.0009167 | 0.0032114
-0.65 | 0.00019415 | 0.0008776 | 0.003125
-0.64 | 0.0001855 | 0.0008516 | 0.0030306
-0.63 | 0.00017646 | 0.0008151 | 0.0029139
-0.62 | 0.00016822 | 0.0007913 | 0.0028198
-0.61 | 0.00016096 | 0.0007549 | 0.0027408
-0.6 | 0.00015321 | 0.0007249 | 0.002665
-0.59 | 0.00014628 | 0.000699 | 0.0025504
-0.58 | 0.00014056 | 0.000678 | 0.0024882
-0.57 | 0.00013466 | 0.0006573 | 0.0023947
-0.56 | 0.00012839 | 0.0006286 | 0.0023143
-0.55 | 0.00012257 | 0.0006049 | 0.0022409
-0.54 | 0.00011657 | 0.0005862 | 0.0021745
-0.53 | 0.00011165 | 0.0005668 | 0.0021158
-0.52 | 0.0001066 | 0.0005469 | 0.0020531
-0.51 | 0.00010298 | 0.0005273 | 0.0019997
-0.5 | 9.854e-05 | 0.0005122 | 0.0019375
-0.49 | 9.48e-05 | 0.000501 | 0.0018998
-0.48 | 9.318e-05 | 0.00049138 | 0.001876
-0.47 | 9.218e-05 | 0.00048367 | 0.0018472
-0.46 | 9.251e-05 | 0.0004819 | 0.0018265
-0.45 | 9.393e-05 | 0.00048753 | 0.0018447
-0.44 | 9.789e-05 | 0.0004984 | 0.0019023
-0.43 | 0.00010502 | 0.00052117 | 0.0019755
-0.42 | 0.0001159 | 0.0005589 | 0.0021041
-0.41 | 0.00013303 | 0.000619 | 0.0022903
-0.4 | 0.00015707 | 0.0007065 | 0.0026002
-0.39 | 0.00019218 | 0.0008324 | 0.0030295
-0.38 | 0.0002416 | 0.0010085 | 0.0036653
-0.37 | 0.00031138 | 0.0012579 | 0.0045698
-0.36 | 0.00040781 | 0.0016096 | 0.005899
-0.35 | 0.00053908 | 0.0020964 | 0.007701
-0.34 | 0.0007736 | 0.0027819 | 0.010282
-0.33 | 0.001043 | 0.0037186 | 0.013831
-0.32 | 0.001412 | 0.0050212 | 0.018896
-0.31 | 0.0019173 | 0.007001 | 0.025713
-0.3 | 0.0026249 | 0.009513 | 0.03543
-0.29 | 0.0035891 | 0.012954 | 0.048761
-0.28 | 0.0049113 | 0.017777 | 0.06726
-0.27 | 0.006997 | 0.02437 | 0.09221
-0.26 | 0.009531 | 0.033264 | 0.1265
-0.25 | 0.012987 | 0.04554 | 0.17326
-0.24 | 0.017679 | 0.06297 | 0.23614
-0.23 | 0.02407 | 0.08592 | 0.32199
-0.22 | 0.03288 | 0.11676 | 0.43829
-0.21 | 0.044591 | 0.158 | 0.5953
-0.2 | 0.06214 | 0.214 | 0.7983
-0.19 | 0.08384 | 0.2887 | 1.0767
-0.18 | 0.11402 | 0.38914 | 1.4392
-0.17 | 0.15314 | 0.52149 | 1.9174
-0.16 | 0.20698 | 0.7009 | 2.5359
-0.15 | 0.27716 | 0.9314 | 3.335
-0.14 | 0.37329 | 1.2422 | 4.3723
-0.13 | 0.49902 | 1.6393 | 5.6135
-0.12 | 0.6642 | 2.1596 | 7.214
-0.11 | 0.8843 | 2.8034 | 9.158
-0.1 | 1.1709 | 3.6608 | 11.472
-0.09 | 1.5472 | 4.7489 | 14.244
-0.08 | 2.0242 | 6.052 | 17.468
-0.07 | 2.6371 | 7.686 | 21.15
-0.06 | 3.411 | 9.7 | 25.371
-0.05 | 4.3784 | 12.082 | 30.147
-0.04 | 5.5796 | 14.937 | 35.365
-0.03 | 6.949 | 18.238 | 41.138
-0.02 | 8.691 | 21.999 | 47.447
-0.01 | 10.736 | 26.37 | 54.295
0 | 13.138 | 31.304 | 61.73
0.01 | 15.847 | 36.658 | 69.4
0.02 | 18.945 | 42.478 | 77.56
0.03 | 22.415 | 48.981 | 86.32
0.04 | 26.167 | 55.888 | 95.33
0.05 | 30.31 | 63.23 | 104.79
0.06 | 34.631 | 71.03 | 114.4
0.07 | 39.314 | 79.25 | 124.62
0.08 | 44.111 | 87.89 | 135.06
0.09 | 49.078 | 96.74 | 145.68
0.1 | 54.16 | 106.05 | 156.56
0.11 | 59.13 | 115.63 | 167.6
0.12 | 64.37 | 125.5 | 179.08
0.13 | 69.58 | 135.69 | 190.56
0.14 | 74.65 | 145.85 | 202.18
0.15 | 79.63 | 156.27 | 213.78
0.16 | 84.48 | 167.07 | 225.83
0.17 | 89.21 | 177.95 | 237.79
0.18 | 93.79 | 188.89 | 249.87
0.19 | 98.15 | 199.99 | 262.03
0.2 | 102.3 | 211.2 | 273.92
0.21 | 106.32 | 222.56 | 286.37
0.22 | 110.11 | 233.92 | 298.58
0.23 | 113.66 | 245.17 | 310.8
0.24 | 117.03 | 256.59 | 323.09
0.25 | 120.3 | 268.18 | 335.2
0.26 | 123.26 | 279.62 | 347.43
0.27 | 126.17 | 291.13 | 359.52
0.28 | 128.7 | 302.4 | 371.58
0.29 | 131.13 | 313.73 | 383.48
0.3 | 133.57 | 325.12 | 395.55
0.31 | 135.93 | 336.33 | 407.36
0.32 | 137.93 | 347.45 | 419.07
0.33 | 139.85 | 358.46 | 430.8
0.34 | 141.64 | 369.42 | 442.04
0.35 | 143.3 | 380.09 | 453.46
0.36 | 145.17 | 390.79 | 464.68
0.37 | 146.53 | 401.24 | 475.78
0.38 | 147.77 | 411.63 | 486.73
0.39 | 149.14 | 421.69 | 497.36
0.4 | 150.33 | 431.59 | 507.9
0.41 | 151.68 | 441.35 | 518.27
0.42 | 152.6 | 450.79 | 528.54
0.43 | 153.56 | 460.05 | 538.4
0.44 | 154.57 | 469.02 | 548.16
0.45 | 155.64 | 477.77 | 557.67
0.46 | 156.54 | 486.33 | 567.13
0.47 | 157.16 | 494.5 | 575.8
0.48 | 157.95 | 502.35 | 584.8
0.49 | 158.79 | 510.01 | 593.3
0.5 | 159.76 | 517.35 | 601.9

## Tranconductance (mS-mm)
VGS (V) | VDS = 0.100 V | VDS = 0.500 V | VDS = 0.900 V
-0.75 | -0.001343 | -0.00489 | -0.01432
-0.74 | -0.0012815 | -0.00421 | -0.01297
-0.73 | -0.001287 | -0.003775 | -0.011975
-0.72 | -0.0013485 | -0.004215 | -0.011315
-0.71 | -0.0013035 | -0.00412 | -0.01242
-0.7 | -0.0011735 | -0.004115 | -0.012615
-0.69 | -0.001021 | -0.004015 | -0.01066
-0.68 | -0.000936 | -0.003725 | -0.01039
-0.67 | -0.000939 | -0.003425 | -0.010565
-0.66 | -0.0010105 | -0.00347 | -0.00981
-0.65 | -0.0009605 | -0.003255 | -0.00904
-0.64 | -0.0008845 | -0.003125 | -0.010555
-0.63 | -0.000864 | -0.003015 | -0.01054
-0.62 | -0.000775 | -0.00301 | -0.008655
-0.61 | -0.0007505 | -0.00332 | -0.00774
-0.6 | -0.000734 | -0.002795 | -0.00952
-0.59 | -0.0006325 | -0.002345 | -0.00884
-0.58 | -0.000581 | -0.002085 | -0.007785
-0.57 | -0.0006085 | -0.00247 | -0.008695
-0.56 | -0.0006045 | -0.00262 | -0.00769
-0.55 | -0.000591 | -0.00212 | -0.00699
-0.54 | -0.000546 | -0.001905 | -0.006255
-0.53 | -0.0004985 | -0.001965 | -0.00607
-0.52 | -0.0004335 | -0.001975 | -0.005805
-0.51 | -0.000403 | -0.001735 | -0.00578
-0.5 | -0.000409 | -0.001315 | -0.004995
-0.49 | -0.000268 | -0.001041 | -0.003075
-0.48 | -0.000131 | -0.0008665 | -0.00263
-0.47 | -3.35e-05 | -0.000474 | -0.002475
-0.46 | 8.75e-05 | 0.000193 | -0.000125
-0.45 | 0.000269 | 0.000825 | 0.00379
-0.44 | 0.0005545 | 0.001682 | 0.00654
-0.43 | 0.0009005 | 0.003025 | 0.01009
-0.42 | 0.0014005 | 0.0048915 | 0.01574
-0.41 | 0.0020585 | 0.00738 | 0.024805
-0.4 | 0.0029575 | 0.01067 | 0.03696
-0.39 | 0.0042265 | 0.0151 | 0.053255
-0.38 | 0.00596 | 0.021275 | 0.077015
-0.37 | 0.0083105 | 0.030055 | 0.111685
-0.36 | 0.011385 | 0.041925 | 0.15656
-0.35 | 0.0182895 | 0.058615 | 0.21915
-0.34 | 0.025196 | 0.08111 | 0.3065
-0.33 | 0.03192 | 0.111965 | 0.4307
-0.32 | 0.043715 | 0.16412 | 0.5941
-0.31 | 0.060645 | 0.22459 | 0.8267
-0.3 | 0.08359 | 0.29765 | 1.1524
-0.29 | 0.11432 | 0.4132 | 1.5915
-0.28 | 0.170395 | 0.5708 | 2.17245
-0.27 | 0.230985 | 0.77435 | 2.962
-0.26 | 0.2995 | 1.0585 | 4.0525
-0.25 | 0.4074 | 1.4853 | 5.482
-0.24 | 0.55415 | 2.019 | 7.4365
-0.23 | 0.76005 | 2.6895 | 10.1075
-0.22 | 1.02605 | 3.604 | 13.6655
-0.21 | 1.463 | 4.862 | 18.0005
-0.2 | 1.96245 | 6.535 | 24.07
-0.19 | 2.594 | 8.757 | 32.045
-0.18 | 3.465 | 11.6395 | 42.035
-0.17 | 4.648 | 15.588 | 54.835
-0.16 | 6.201 | 20.4955 | 70.88
-0.15 | 8.3155 | 27.065 | 91.82
-0.14 | 11.093 | 35.395 | 113.925
-0.13 | 14.5455 | 45.87 | 142.085
-0.12 | 19.264 | 58.205 | 177.225
-0.11 | 25.335 | 75.06 | 212.9
-0.1 | 33.145 | 97.275 | 254.3
-0.09 | 42.665 | 119.56 | 299.8
-0.08 | 54.495 | 146.855 | 345.3
-0.07 | 69.34 | 182.4 | 395.15
-0.06 | 87.065 | 219.8 | 449.85
-0.05 | 108.43 | 261.85 | 499.7
-0.04 | 128.53 | 307.8 | 549.55
-0.03 | 155.57 | 353.1 | 604.1
-0.02 | 189.35 | 406.6 | 657.85
-0.01 | 222.35 | 465.25 | 714.15
0 | 255.55 | 514.4 | 755.25
0.01 | 290.35 | 558.7 | 791.5
0.02 | 328.4 | 616.15 | 846
0.03 | 361.1 | 670.5 | 888.5
0.04 | 394.75 | 712.45 | 923.5
0.05 | 423.2 | 757.1 | 953.5
0.06 | 450.2 | 801 | 991.5
0.07 | 474 | 843 | 1033
0.08 | 488.2 | 874.5 | 1053
0.09 | 502.45 | 908 | 1075
0.1 | 502.6 | 944.5 | 1096
0.11 | 510.5 | 972.5 | 1126
0.12 | 522.5 | 1003 | 1148
0.13 | 514 | 1017.5 | 1155
0.14 | 502.5 | 1029 | 1161
0.15 | 491.5 | 1061 | 1182.5
0.16 | 479 | 1084 | 1200.5
0.17 | 465.5 | 1091 | 1202
0.18 | 447 | 1102 | 1212
0.19 | 425.5 | 1115.5 | 1202.5
0.2 | 408.5 | 1128.5 | 1217
0.21 | 390.5 | 1136 | 1233
0.22 | 367 | 1130.5 | 1221.5
0.23 | 346 | 1133.5 | 1225.5
0.24 | 332 | 1150.5 | 1220
0.25 | 311.5 | 1151.5 | 1217
0.26 | 293.5 | 1147.5 | 1216
0.27 | 272 | 1139 | 1207.5
0.28 | 248 | 1130 | 1198
0.29 | 243.5 | 1136 | 1198.5
0.3 | 240 | 1130 | 1194
0.31 | 218 | 1116.5 | 1176
0.32 | 196 | 1106.5 | 1172
0.33 | 185.5 | 1098.5 | 1148.5
0.34 | 172.5 | 1081.5 | 1133
0.35 | 176.5 | 1068.5 | 1132
0.36 | 161.5 | 1057.5 | 1116
0.37 | 130 | 1042 | 1102.5
0.38 | 130.5 | 1022.5 | 1079
0.39 | 128 | 998 | 1058.5
0.4 | 127 | 983 | 1045.5
0.41 | 113.5 | 960 | 1032
0.42 | 94 | 935 | 1006.5
0.43 | 98.5 | 911.5 | 981
0.44 | 104 | 886 | 963.5
0.45 | 98.5 | 865.5 | 948.5
0.46 | 76 | 836.5 | 906.5
0.47 | 70.5 | 801 | 883.5
0.48 | 81.5 | 775.5 | 875
0.49 | 90.5 | 750 | 855
0.5 | 97 | 734 | 860