## IDS-VDS Characteristic (mA-mm)
VGS (V) | VDS = 0.100 V | VDS = 0.500 V | VDS = 0.900 V
-0.75 | 0.00030886 | 0.001204 | 0.0038584
-0.74 | 0.00029332 | 0.0011662 | 0.0037495
-0.73 | 0.000282 | 0.0011206 | 0.0036489
-0.72 | 0.00027119 | 0.0010853 | 0.0035341
-0.71 | 0.00025686 | 0.0010473 | 0.0034463
-0.7 | 0.00024648 | 0.0010075 | 0.0033399
-0.69 | 0.00023774 | 0.0009717 | 0.0032524
-0.68 | 0.00022543 | 0.0009402 | 0.0031435
-0.67 | 0.00021691 | 0.0009043 | 0.0030378
-0.66 | 0.00020575 | 0.0008665 | 0.0029586
-0.65 | 0.00019845 | 0.0008373 | 0.002866
-0.64 | 0.00018781 | 0.0008143 | 0.0027733
-0.63 | 0.00017917 | 0.0007763 | 0.0026849
-0.62 | 0.00017178 | 0.0007598 | 0.0026126
-0.61 | 0.00016304 | 0.0007265 | 0.0025287
-0.6 | 0.00015772 | 0.0007038 | 0.0024527
-0.59 | 0.00014901 | 0.0006793 | 0.0023746
-0.58 | 0.00014295 | 0.0006528 | 0.0023024
-0.57 | 0.00013594 | 0.0006318 | 0.0022369
-0.56 | 0.00012925 | 0.000611 | 0.0021642
-0.55 | 0.00012486 | 0.0005896 | 0.0021028
-0.54 | 0.00011844 | 0.0005668 | 0.0020357
-0.53 | 0.00011303 | 0.0005481 | 0.0019785
-0.52 | 0.00010927 | 0.0005313 | 0.0019265
-0.51 | 0.00010483 | 0.0005149 | 0.001885
-0.5 | 9.986e-05 | 0.0005002 | 0.0018253
-0.49 | 9.745e-05 | 0.00049135 | 0.001796
-0.48 | 9.513e-05 | 0.00047986 | 0.0017686
-0.47 | 9.377e-05 | 0.00047371 | 0.0017592
-0.46 | 9.464e-05 | 0.00047395 | 0.001756
-0.45 | 9.665e-05 | 0.0004809 | 0.0017719
-0.44 | 0.00010087 | 0.00049549 | 0.001823
-0.43 | 0.00010848 | 0.00051999 | 0.0019131
-0.42 | 0.00012056 | 0.00056183 | 0.0020555
-0.41 | 0.0001382 | 0.0006308 | 0.0022898
-0.4 | 0.00016343 | 0.0007224 | 0.0026045
-0.39 | 0.00020052 | 0.0008579 | 0.0030954
-0.38 | 0.00025275 | 0.0010488 | 0.0037855
-0.37 | 0.00032597 | 0.0013202 | 0.0047542
-0.36 | 0.00042653 | 0.001697 | 0.006194
-0.35 | 0.0005675 | 0.0022141 | 0.008122
-0.34 | 0.0008122 | 0.0029405 | 0.010897
-0.33 | 0.0010939 | 0.0039365 | 0.0147
-0.32 | 0.0014798 | 0.0053108 | 0.020056
-0.31 | 0.0020154 | 0.0074 | 0.027413
-0.3 | 0.0027445 | 0.01008 | 0.037571
-0.29 | 0.0037511 | 0.013792 | 0.051705
-0.28 | 0.0051143 | 0.018717 | 0.07129
-0.27 | 0.00728 | 0.025716 | 0.09777
-0.26 | 0.009936 | 0.035109 | 0.13392
-0.25 | 0.013518 | 0.048161 | 0.18258
-0.24 | 0.018331 | 0.06656 | 0.24891
-0.23 | 0.025086 | 0.09038 | 0.33942
-0.22 | 0.034054 | 0.12244 | 0.45835
-0.21 | 0.046318 | 0.16613 | 0.6243
-0.2 | 0.06431 | 0.22328 | 0.836
-0.19 | 0.08679 | 0.30236 | 1.1242
-0.18 | 0.11744 | 0.40735 | 1.5071
-0.17 | 0.15859 | 0.5469 | 1.9984
-0.16 | 0.21263 | 0.7301 | 2.6367
-0.15 | 0.28617 | 0.9709 | 3.4443
-0.14 | 0.38308 | 1.2913 | 4.4931
-0.13 | 0.51205 | 1.6974 | 5.801
-0.12 | 0.683 | 2.2358 | 7.419
-0.11 | 0.9064 | 2.9145 | 9.42
-0.1 | 1.1971 | 3.7778 | 11.704
-0.09 | 1.5825 | 4.8844 | 14.548
-0.08 | 2.0661 | 6.225 | 17.791
-0.07 | 2.6911 | 7.9 | 21.522
-0.06 | 3.4683 | 9.923 | 25.789
-0.05 | 4.4429 | 12.353 | 30.514
-0.04 | 5.6504 | 15.193 | 35.852
-0.03 | 7.058 | 18.558 | 41.684
-0.02 | 8.792 | 22.381 | 47.989
-0.01 | 10.865 | 26.786 | 54.894
0 | 13.275 | 31.703 | 62.39
0.01 | 16.001 | 37.087 | 70.07
0.02 | 19.069 | 42.999 | 78.31
0.03 | 22.572 | 49.528 | 87.09
0.04 | 26.313 | 56.421 | 96.17
0.05 | 30.422 | 63.73 | 105.67
0.06 | 34.809 | 71.65 | 115.33
0.07 | 39.45 | 79.72 | 125.61
0.08 | 44.292 | 88.41 | 136.03
0.09 | 49.255 | 97.37 | 146.65
0.1 | 54.347 | 106.6 | 157.45
0.11 | 59.28 | 116.27 | 168.68
0.12 | 64.51 | 126.05 | 180.12
0.13 | 69.62 | 136.19 | 191.65
0.14 | 74.72 | 146.47 | 203.23
0.15 | 79.7 | 156.91 | 214.81
0.16 | 84.64 | 167.65 | 226.99
0.17 | 89.38 | 178.49 | 238.95
0.18 | 93.88 | 189.45 | 250.93
0.19 | 98.21 | 200.58 | 263.25
0.2 | 102.43 | 211.77 | 275.19
0.21 | 106.47 | 222.98 | 287.6
0.22 | 110.29 | 234.44 | 299.82
0.23 | 113.85 | 245.84 | 312.05
0.24 | 117.15 | 257.19 | 324.15
0.25 | 120.46 | 268.9 | 336.49
0.26 | 123.42 | 280.15 | 348.63
0.27 | 126.27 | 291.61 | 360.69
0.28 | 128.97 | 303.02 | 372.78
0.29 | 131.42 | 314.32 | 384.57
0.3 | 133.88 | 325.64 | 396.58
0.31 | 136.01 | 336.87 | 408.45
0.32 | 138.03 | 347.95 | 420.11
0.33 | 139.99 | 359.07 | 431.89
0.34 | 141.98 | 369.89 | 443.16
0.35 | 143.54 | 380.55 | 454.56
0.36 | 145.1 | 391.22 | 465.74
0.37 | 146.61 | 401.76 | 476.85
0.38 | 148.05 | 412.04 | 487.66
0.39 | 149.56 | 422.17 | 498.32
0.4 | 150.58 | 431.93 | 508.88
0.41 | 151.72 | 441.66 | 519.12
0.42 | 152.84 | 451.2 | 529.41
0.43 | 153.77 | 460.39 | 539.17
0.44 | 154.88 | 469.34 | 548.93
0.45 | 155.65 | 478.03 | 558.41
0.46 | 156.49 | 486.54 | 567.76
0.47 | 157.37 | 494.65 | 576.6
0.48 | 158.25 | 502.51 | 585.3
0.49 | 158.89 | 510.03 | 593.8
0.5 | 159.6 | 517.35 | 602.2

## Tranconductance (mS-mm)
VGS (V) | VDS = 0.100 V | VDS = 0.500 V | VDS = 0.900 V
-0.75 | -0.001554 | -0.00378 | -0.01089
-0.74 | -0.001343 | -0.00417 | -0.010475
-0.73 | -0.0011065 | -0.004045 | -0.01077
-0.72 | -0.001257 | -0.003665 | -0.01013
-0.71 | -0.0012355 | -0.00389 | -0.00971
-0.7 | -0.000956 | -0.00378 | -0.009695
-0.69 | -0.0010525 | -0.003365 | -0.00982
-0.68 | -0.0010415 | -0.00337 | -0.01073
-0.67 | -0.000984 | -0.003685 | -0.009245
-0.66 | -0.000923 | -0.00335 | -0.00859
-0.65 | -0.000897 | -0.00261 | -0.009265
-0.64 | -0.000964 | -0.00305 | -0.009055
-0.63 | -0.0008015 | -0.002725 | -0.008035
-0.62 | -0.0008065 | -0.00249 | -0.00781
-0.61 | -0.000703 | -0.0028 | -0.007995
-0.6 | -0.0007015 | -0.00236 | -0.007705
-0.59 | -0.0007385 | -0.00255 | -0.007515
-0.58 | -0.0006535 | -0.002375 | -0.006885
-0.57 | -0.000685 | -0.00209 | -0.00691
-0.56 | -0.000554 | -0.00211 | -0.006705
-0.55 | -0.0005405 | -0.00221 | -0.006425
-0.54 | -0.0005915 | -0.002075 | -0.006215
-0.53 | -0.0004585 | -0.001775 | -0.00546
-0.52 | -0.00041 | -0.00166 | -0.004675
-0.51 | -0.0004705 | -0.001555 | -0.00506
-0.5 | -0.000369 | -0.0011775 | -0.00445
-0.49 | -0.0002365 | -0.001017 | -0.002835
-0.48 | -0.000184 | -0.000882 | -0.00184
-0.47 | -2.45e-05 | -0.0002955 | -0.00063
-0.46 | 0.000144 | 0.0003595 | 0.000635
-0.45 | 0.0003115 | 0.001077 | 0.00335
-0.44 | 0.0005915 | 0.0019545 | 0.00706
-0.43 | 0.0009845 | 0.003317 | 0.011625
-0.42 | 0.001486 | 0.0055405 | 0.018835
-0.41 | 0.0021435 | 0.0080285 | 0.02745
-0.4 | 0.003116 | 0.011355 | 0.04028
-0.39 | 0.004466 | 0.01632 | 0.05905
-0.38 | 0.0062725 | 0.023115 | 0.08294
-0.37 | 0.008689 | 0.03241 | 0.120425
-0.36 | 0.0120765 | 0.044695 | 0.16839
-0.35 | 0.0192835 | 0.062175 | 0.23515
-0.34 | 0.02632 | 0.08612 | 0.3289
-0.33 | 0.03338 | 0.118515 | 0.45795
-0.32 | 0.046075 | 0.173175 | 0.63565
-0.31 | 0.063235 | 0.23846 | 0.87575
-0.3 | 0.086785 | 0.3196 | 1.2146
-0.29 | 0.11849 | 0.43185 | 1.68595
-0.28 | 0.176445 | 0.5962 | 2.30325
-0.27 | 0.241085 | 0.8196 | 3.1315
-0.26 | 0.3119 | 1.12225 | 4.2405
-0.25 | 0.41975 | 1.57255 | 5.7495
-0.24 | 0.5784 | 2.11095 | 7.842
-0.23 | 0.78615 | 2.794 | 10.472
-0.22 | 1.0616 | 3.7875 | 14.244
-0.21 | 1.5128 | 5.042 | 18.8825
-0.2 | 2.0236 | 6.8115 | 24.995
-0.19 | 2.6565 | 9.2035 | 33.555
-0.18 | 3.59 | 12.227 | 43.71
-0.17 | 4.7595 | 16.1375 | 56.48
-0.16 | 6.379 | 21.2 | 72.295
-0.15 | 8.5225 | 28.06 | 92.82
-0.14 | 11.294 | 36.325 | 117.835
-0.13 | 14.996 | 47.225 | 146.295
-0.12 | 19.7175 | 60.855 | 180.95
-0.11 | 25.705 | 77.1 | 214.25
-0.1 | 33.805 | 98.495 | 256.4
-0.09 | 43.45 | 122.36 | 304.35
-0.08 | 55.43 | 150.78 | 348.7
-0.07 | 70.11 | 184.9 | 399.9
-0.06 | 87.59 | 222.65 | 449.6
-0.05 | 109.105 | 263.5 | 503.15
-0.04 | 130.755 | 310.25 | 558.5
-0.03 | 157.08 | 359.4 | 606.85
-0.02 | 190.35 | 411.4 | 660.5
-0.01 | 224.15 | 466.1 | 720.05
0 | 256.8 | 515.05 | 758.8
0.01 | 289.7 | 564.8 | 796
0.02 | 328.55 | 622.05 | 851
0.03 | 362.2 | 671.1 | 893
0.04 | 392.5 | 710.1 | 929
0.05 | 424.8 | 761.45 | 958
0.06 | 451.4 | 799.5 | 997
0.07 | 474.15 | 838 | 1035
0.08 | 490.25 | 882.5 | 1052
0.09 | 502.75 | 909.5 | 1071
0.1 | 501.25 | 945 | 1101.5
0.11 | 508.15 | 972.5 | 1133.5
0.12 | 517 | 996 | 1148.5
0.13 | 510.5 | 1021 | 1155.5
0.14 | 504 | 1036 | 1158
0.15 | 496 | 1059 | 1188
0.16 | 484 | 1079 | 1207
0.17 | 462 | 1090 | 1197
0.18 | 441.5 | 1104.5 | 1215
0.19 | 427.5 | 1116 | 1213
0.2 | 413 | 1120 | 1217.5
0.21 | 393 | 1133.5 | 1231.5
0.22 | 369 | 1143 | 1222.5
0.23 | 343 | 1137.5 | 1216.5
0.24 | 330.5 | 1153 | 1222
0.25 | 313.5 | 1148 | 1224
0.26 | 290.5 | 1135.5 | 1210
0.27 | 277.5 | 1143.5 | 1207.5
0.28 | 257.5 | 1135.5 | 1194
0.29 | 245.5 | 1131 | 1190
0.3 | 229.5 | 1127.5 | 1194
0.31 | 207.5 | 1115.5 | 1176.5
0.32 | 199 | 1110 | 1172
0.33 | 197.5 | 1097 | 1152.5
0.34 | 177.5 | 1074 | 1133.5
0.35 | 156 | 1066.5 | 1129
0.36 | 153.5 | 1060.5 | 1114.5
0.37 | 147.5 | 1041 | 1096
0.38 | 147.5 | 1020.5 | 1073.5
0.39 | 126.5 | 994.5 | 1061
0.4 | 108 | 974.5 | 1040
0.41 | 113 | 963.5 | 1026.5
0.42 | 102.5 | 936.5 | 1002.5
0.43 | 102 | 907 | 976
0.44 | 94 | 882 | 962
0.45 | 80.5 | 860 | 941.5
0.46 | 86 | 831 | 909.5
0.47 | 88 | 798.5 | 877
0.48 | 76 | 769 | 860
0.49 | 67.5 | 742 | 845
0.5 | 71 | 732 | 840