## IDS-VDS Characteristic (mA-mm)
VGS (V) | VDS = 0.100 V | VDS = 0.500 V | VDS = 0.900 V
-0.75 | 0.00033606 | 0.0013708 | 0.0044765
-0.74 | 0.00031966 | 0.0013248 | 0.0043404
-0.73 | 0.00030868 | 0.001275 | 0.0042043
-0.72 | 0.00029273 | 0.001222 | 0.0040969
-0.71 | 0.00028208 | 0.001178 | 0.0039483
-0.7 | 0.0002686 | 0.001137 | 0.0038357
-0.69 | 0.00025754 | 0.0010983 | 0.0037028
-0.68 | 0.00024427 | 0.0010658 | 0.0035922
-0.67 | 0.00023424 | 0.0010243 | 0.0034876
-0.66 | 0.00022354 | 0.0009851 | 0.003388
-0.65 | 0.00021335 | 0.0009502 | 0.0032845
-0.64 | 0.00020224 | 0.0009159 | 0.0031794
-0.63 | 0.00019375 | 0.0008829 | 0.0030768
-0.62 | 0.00018442 | 0.0008486 | 0.0029762
-0.61 | 0.00017772 | 0.000824 | 0.0028943
-0.6 | 0.00016895 | 0.0007836 | 0.0028068
-0.59 | 0.00016093 | 0.0007634 | 0.0027168
-0.58 | 0.00015453 | 0.0007321 | 0.0026308
-0.57 | 0.00014693 | 0.0007088 | 0.0025479
-0.56 | 0.00014054 | 0.0006875 | 0.0024635
-0.55 | 0.00013529 | 0.0006566 | 0.0023862
-0.54 | 0.00012888 | 0.000633 | 0.0023168
-0.53 | 0.00012228 | 0.000614 | 0.0022438
-0.52 | 0.00011674 | 0.0005921 | 0.002173
-0.51 | 0.00011177 | 0.0005768 | 0.0021232
-0.5 | 0.0001075 | 0.0005565 | 0.0020713
-0.49 | 0.00010378 | 0.000545 | 0.0020223
-0.48 | 0.00010204 | 0.0005335 | 0.0019843
-0.47 | 0.00010003 | 0.0005249 | 0.0019554
-0.46 | 0.00010045 | 0.000521 | 0.0019404
-0.45 | 0.00010104 | 0.000523 | 0.0019538
-0.44 | 0.00010472 | 0.0005306 | 0.0019889
-0.43 | 0.00011186 | 0.0005548 | 0.0020732
-0.42 | 0.00012284 | 0.0005916 | 0.0022014
-0.41 | 0.00013902 | 0.0006517 | 0.0024139
-0.4 | 0.00016352 | 0.0007381 | 0.0026963
-0.39 | 0.00019884 | 0.0008618 | 0.0031416
-0.38 | 0.00024811 | 0.0010406 | 0.0037905
-0.37 | 0.00031755 | 0.00129 | 0.0046877
-0.36 | 0.00041439 | 0.0016393 | 0.006044
-0.35 | 0.00054821 | 0.0021315 | 0.00786
-0.34 | 0.000784 | 0.0028249 | 0.010447
-0.33 | 0.001052 | 0.0037694 | 0.014102
-0.32 | 0.0014249 | 0.0050831 | 0.019045
-0.31 | 0.0019341 | 0.007059 | 0.026069
-0.3 | 0.0026483 | 0.009622 | 0.035699
-0.29 | 0.0036167 | 0.013136 | 0.049161
-0.28 | 0.0049332 | 0.017946 | 0.06766
-0.27 | 0.007017 | 0.024523 | 0.09304
-0.26 | 0.009574 | 0.033635 | 0.12742
-0.25 | 0.013027 | 0.045961 | 0.17304
-0.24 | 0.017728 | 0.06339 | 0.23704
-0.23 | 0.024186 | 0.08641 | 0.32484
-0.22 | 0.032762 | 0.11755 | 0.4397
-0.21 | 0.044679 | 0.15863 | 0.5962
-0.2 | 0.06206 | 0.21598 | 0.8021
-0.19 | 0.08402 | 0.29034 | 1.0748
-0.18 | 0.1136 | 0.39263 | 1.4426
-0.17 | 0.15384 | 0.52725 | 1.9217
-0.16 | 0.20658 | 0.7025 | 2.5373
-0.15 | 0.27707 | 0.9392 | 3.3277
-0.14 | 0.3727 | 1.2502 | 4.3309
-0.13 | 0.49832 | 1.6545 | 5.6071
-0.12 | 0.6668 | 2.1605 | 7.211
-0.11 | 0.8837 | 2.8368 | 9.146
-0.1 | 1.1721 | 3.6847 | 11.412
-0.09 | 1.5493 | 4.7597 | 14.171
-0.08 | 2.0264 | 6.076 | 17.422
-0.07 | 2.6337 | 7.697 | 21.065
-0.06 | 3.4095 | 9.683 | 25.308
-0.05 | 4.3714 | 12.096 | 30.098
-0.04 | 5.5517 | 14.931 | 35.347
-0.03 | 6.962 | 18.182 | 41.104
-0.02 | 8.666 | 22.019 | 47.406
-0.01 | 10.72 | 26.368 | 54.218
0 | 13.116 | 31.324 | 61.75
0.01 | 15.853 | 36.663 | 69.43
0.02 | 18.9 | 42.506 | 77.6
0.03 | 22.384 | 49.015 | 86.34
0.04 | 26.127 | 55.875 | 95.38
0.05 | 30.206 | 63.19 | 104.75
0.06 | 34.574 | 70.97 | 114.5
0.07 | 39.203 | 79.31 | 124.66
0.08 | 44.063 | 87.85 | 135.07
0.09 | 49.049 | 96.81 | 145.78
0.1 | 54.098 | 105.99 | 156.43
0.11 | 59.08 | 115.67 | 167.7
0.12 | 64.31 | 125.57 | 179.18
0.13 | 69.5 | 135.48 | 190.64
0.14 | 74.59 | 145.89 | 202.3
0.15 | 79.61 | 156.38 | 213.91
0.16 | 84.51 | 167.08 | 225.95
0.17 | 89.22 | 178.07 | 237.95
0.18 | 93.81 | 188.85 | 250
0.19 | 98.25 | 200.05 | 262.03
0.2 | 102.4 | 211.24 | 274.21
0.21 | 106.39 | 222.59 | 286.52
0.22 | 110.22 | 233.85 | 298.7
0.23 | 113.88 | 245.35 | 310.9
0.24 | 117.25 | 256.72 | 322.97
0.25 | 120.56 | 268.32 | 335.27
0.26 | 123.52 | 279.76 | 347.44
0.27 | 126.33 | 290.96 | 359.56
0.28 | 129.13 | 302.5 | 371.67
0.29 | 131.6 | 313.8 | 383.4
0.3 | 134 | 325.11 | 395.58
0.31 | 136.25 | 336.47 | 407.3
0.32 | 138.18 | 347.48 | 419
0.33 | 140.26 | 358.57 | 430.58
0.34 | 142.02 | 369.53 | 442
0.35 | 143.8 | 380.21 | 453.37
0.36 | 145.34 | 390.85 | 464.53
0.37 | 146.93 | 401.36 | 475.7
0.38 | 148.3 | 411.63 | 486.39
0.39 | 149.65 | 421.73 | 497.16
0.4 | 150.9 | 431.65 | 507.65
0.41 | 152.02 | 441.27 | 517.94
0.42 | 153.34 | 450.9 | 528.22
0.43 | 154.2 | 460.15 | 538.06
0.44 | 155.25 | 469.07 | 547.85
0.45 | 156.13 | 477.9 | 557.38
0.46 | 156.87 | 486.38 | 566.74
0.47 | 157.88 | 494.52 | 575.4
0.48 | 158.45 | 502.45 | 584.6
0.49 | 159.35 | 510.08 | 593
0.5 | 159.99 | 517.43 | 601.2

## Tranconductance (mS-mm)
VGS (V) | VDS = 0.100 V | VDS = 0.500 V | VDS = 0.900 V
-0.75 | -0.00164 | -0.0046 | -0.01361
-0.74 | -0.001369 | -0.00479 | -0.01361
-0.73 | -0.0013465 | -0.00514 | -0.012175
-0.72 | -0.00133 | -0.00485 | -0.0128
-0.71 | -0.0012065 | -0.00425 | -0.01306
-0.7 | -0.001227 | -0.003985 | -0.012275
-0.69 | -0.0012165 | -0.00356 | -0.012175
-0.68 | -0.001165 | -0.0037 | -0.01076
-0.67 | -0.0010365 | -0.004035 | -0.01021
-0.66 | -0.0010445 | -0.003705 | -0.010155
-0.65 | -0.001065 | -0.00346 | -0.01043
-0.64 | -0.00098 | -0.003365 | -0.010385
-0.63 | -0.000891 | -0.003365 | -0.01016
-0.62 | -0.0008015 | -0.002945 | -0.009125
-0.61 | -0.0007735 | -0.00325 | -0.00847
-0.6 | -0.0008395 | -0.00303 | -0.008875
-0.59 | -0.000721 | -0.002575 | -0.0088
-0.58 | -0.0007 | -0.00273 | -0.008445
-0.57 | -0.0006995 | -0.00223 | -0.008365
-0.56 | -0.000582 | -0.00261 | -0.008085
-0.55 | -0.000583 | -0.002725 | -0.007335
-0.54 | -0.0006505 | -0.00213 | -0.00712
-0.53 | -0.000607 | -0.002045 | -0.00719
-0.52 | -0.0005255 | -0.00186 | -0.00603
-0.51 | -0.000462 | -0.00178 | -0.005085
-0.5 | -0.0003995 | -0.00159 | -0.005045
-0.49 | -0.000273 | -0.00115 | -0.00435
-0.48 | -0.0001875 | -0.001005 | -0.003345
-0.47 | -7.95e-05 | -0.000625 | -0.002195
-0.46 | 5.05e-05 | -9.5e-05 | -8e-05
-0.45 | 0.0002135 | 0.00048 | 0.002425
-0.44 | 0.000541 | 0.00159 | 0.00597
-0.43 | 0.000906 | 0.00305 | 0.010625
-0.42 | 0.001358 | 0.004845 | 0.017035
-0.41 | 0.002034 | 0.007325 | 0.024745
-0.4 | 0.002991 | 0.010505 | 0.036385
-0.39 | 0.0042295 | 0.015125 | 0.05471
-0.38 | 0.0059355 | 0.02141 | 0.077305
-0.37 | 0.008314 | 0.029935 | 0.112675
-0.36 | 0.011533 | 0.042075 | 0.158615
-0.35 | 0.0184805 | 0.05928 | 0.22015
-0.34 | 0.0251895 | 0.081895 | 0.3121
-0.33 | 0.032045 | 0.11291 | 0.4299
-0.32 | 0.044105 | 0.16448 | 0.59835
-0.31 | 0.06117 | 0.226945 | 0.8327
-0.3 | 0.08413 | 0.30385 | 1.1546
-0.29 | 0.114245 | 0.4162 | 1.59805
-0.28 | 0.170015 | 0.56935 | 2.19395
-0.27 | 0.23204 | 0.78445 | 2.988
-0.26 | 0.3005 | 1.0719 | 4
-0.25 | 0.4077 | 1.48775 | 5.481
-0.24 | 0.55795 | 2.02245 | 7.59
-0.23 | 0.7517 | 2.708 | 10.133
-0.22 | 1.02465 | 3.611 | 13.568
-0.21 | 1.4649 | 4.9215 | 18.12
-0.2 | 1.96705 | 6.5855 | 23.93
-0.19 | 2.577 | 8.8325 | 32.025
-0.18 | 3.491 | 11.8455 | 42.345
-0.17 | 4.649 | 15.4935 | 54.735
-0.16 | 6.1615 | 20.5975 | 70.3
-0.15 | 8.306 | 27.385 | 89.68
-0.14 | 11.0625 | 35.765 | 113.97
-0.13 | 14.705 | 45.515 | 144.005
-0.12 | 19.269 | 59.115 | 176.945
-0.11 | 25.265 | 76.21 | 210.05
-0.1 | 33.28 | 96.145 | 251.25
-0.09 | 42.715 | 119.565 | 300.5
-0.08 | 54.22 | 146.865 | 344.7
-0.07 | 69.155 | 180.35 | 394.3
-0.06 | 86.885 | 219.95 | 451.65
-0.05 | 107.11 | 262.4 | 501.95
-0.04 | 129.53 | 304.3 | 550.3
-0.03 | 155.715 | 354.4 | 602.95
-0.02 | 187.9 | 409.3 | 655.7
-0.01 | 222.5 | 465.25 | 717.2
0 | 256.65 | 514.75 | 760.6
0.01 | 289.2 | 559.1 | 792.5
0.02 | 326.55 | 617.6 | 845.5
0.03 | 361.35 | 668.45 | 889
0.04 | 391.1 | 708.75 | 920.5
0.05 | 422.35 | 754.75 | 956
0.06 | 449.85 | 806 | 995.5
0.07 | 474.45 | 844 | 1028.5
0.08 | 492.3 | 875 | 1056
0.09 | 501.75 | 907 | 1068
0.1 | 501.55 | 943 | 1096
0.11 | 510.6 | 979 | 1137.5
0.12 | 521 | 990.5 | 1147
0.13 | 514 | 1016 | 1156
0.14 | 505.5 | 1045 | 1163.5
0.15 | 496 | 1059.5 | 1182.5
0.16 | 480.5 | 1084.5 | 1202
0.17 | 465 | 1088.5 | 1202.5
0.18 | 451.5 | 1099 | 1204
0.19 | 429.5 | 1119.5 | 1210.5
0.2 | 407 | 1127 | 1224.5
0.21 | 391 | 1130.5 | 1224.5
0.22 | 374.5 | 1138 | 1219
0.23 | 351.5 | 1143.5 | 1213.5
0.24 | 334 | 1148.5 | 1218.5
0.25 | 313.5 | 1152 | 1223.5
0.26 | 288.5 | 1132 | 1214.5
0.27 | 280.5 | 1137 | 1211.5
0.28 | 263.5 | 1142 | 1192
0.29 | 243.5 | 1130.5 | 1195.5
0.3 | 232.5 | 1133.5 | 1195
0.31 | 209 | 1118.5 | 1171
0.32 | 200.5 | 1105 | 1164
0.33 | 192 | 1102.5 | 1150
0.34 | 177 | 1082 | 1139.5
0.35 | 166 | 1066 | 1126.5
0.36 | 156.5 | 1057.5 | 1116.5
0.37 | 148 | 1039 | 1093
0.38 | 136 | 1018.5 | 1073
0.39 | 130 | 1001 | 1063
0.4 | 118.5 | 977 | 1039
0.41 | 122 | 962.5 | 1028.5
0.42 | 109 | 944 | 1006
0.43 | 95.5 | 908.5 | 981.5
0.44 | 96.5 | 887.5 | 966
0.45 | 81 | 865.5 | 944.5
0.46 | 87.5 | 831 | 901
0.47 | 79 | 803.5 | 893
0.48 | 73.5 | 778 | 880
0.49 | 77 | 749 | 830
0.5 | 64 | 735 | 820