## IDS-VDS Characteristic (mA-mm)
VGS (V) | VDS = 0.100 V | VDS = 0.500 V | VDS = 0.900 V
-0.75 | 0.00033497 | 0.0013265 | 0.0042609
-0.74 | 0.00031743 | 0.0012812 | 0.0041276
-0.73 | 0.00030644 | 0.001239 | 0.004023
-0.72 | 0.00029264 | 0.0011983 | 0.0038971
-0.71 | 0.0002817 | 0.0011578 | 0.0037972
-0.7 | 0.00026986 | 0.0011171 | 0.0036615
-0.69 | 0.00025625 | 0.0010728 | 0.0035684
-0.68 | 0.00024581 | 0.0010433 | 0.003436
-0.67 | 0.00023523 | 0.0010029 | 0.0033519
-0.66 | 0.00022432 | 0.0009747 | 0.0032349
-0.65 | 0.00021395 | 0.0009402 | 0.00313
-0.64 | 0.00020569 | 0.0009014 | 0.0030484
-0.63 | 0.00019603 | 0.0008688 | 0.0029548
-0.62 | 0.00018596 | 0.0008355 | 0.0028685
-0.61 | 0.0001774 | 0.0008088 | 0.0027578
-0.6 | 0.00016974 | 0.0007747 | 0.002685
-0.59 | 0.00016251 | 0.0007489 | 0.0026022
-0.58 | 0.0001547 | 0.0007227 | 0.0025195
-0.57 | 0.00014841 | 0.0006976 | 0.0024421
-0.56 | 0.00014057 | 0.0006776 | 0.0023638
-0.55 | 0.00013546 | 0.0006537 | 0.002288
-0.54 | 0.00012804 | 0.0006307 | 0.0022256
-0.53 | 0.00012275 | 0.0006052 | 0.0021588
-0.52 | 0.00011702 | 0.0005856 | 0.0021014
-0.51 | 0.00011289 | 0.0005695 | 0.0020471
-0.5 | 0.00010857 | 0.0005521 | 0.0019907
-0.49 | 0.00010487 | 0.0005379 | 0.0019466
-0.48 | 0.00010255 | 0.0005277 | 0.0019055
-0.47 | 0.00010009 | 0.0005233 | 0.0018794
-0.46 | 0.0001004 | 0.000512 | 0.0018861
-0.45 | 0.00010241 | 0.0005189 | 0.0018803
-0.44 | 0.000106 | 0.0005308 | 0.0019296
-0.43 | 0.00011324 | 0.000555 | 0.0020123
-0.42 | 0.00012354 | 0.0005949 | 0.0021535
-0.41 | 0.00014072 | 0.0006533 | 0.0023786
-0.4 | 0.00016561 | 0.0007378 | 0.0026659
-0.39 | 0.00020195 | 0.0008661 | 0.0031331
-0.38 | 0.00025188 | 0.00105 | 0.0037978
-0.37 | 0.00032332 | 0.0013082 | 0.0047371
-0.36 | 0.00042222 | 0.0016675 | 0.006112
-0.35 | 0.00055801 | 0.0021663 | 0.007953
-0.34 | 0.0007958 | 0.0028732 | 0.010622
-0.33 | 0.0010738 | 0.0038301 | 0.014245
-0.32 | 0.0014529 | 0.0051539 | 0.019359
-0.31 | 0.0019751 | 0.007207 | 0.026489
-0.3 | 0.0026881 | 0.009787 | 0.036553
-0.29 | 0.0036753 | 0.013356 | 0.049982
-0.28 | 0.0050215 | 0.018144 | 0.06876
-0.27 | 0.007173 | 0.024982 | 0.09471
-0.26 | 0.009719 | 0.034067 | 0.12914
-0.25 | 0.013259 | 0.046711 | 0.17721
-0.24 | 0.018068 | 0.06472 | 0.24075
-0.23 | 0.024718 | 0.08783 | 0.33006
-0.22 | 0.033519 | 0.11945 | 0.44743
-0.21 | 0.045498 | 0.16206 | 0.6029
-0.2 | 0.06339 | 0.21772 | 0.8149
-0.19 | 0.08539 | 0.29508 | 1.0934
-0.18 | 0.116 | 0.3976 | 1.4652
-0.17 | 0.15637 | 0.53256 | 1.9438
-0.16 | 0.21054 | 0.7147 | 2.5718
-0.15 | 0.28287 | 0.9511 | 3.3677
-0.14 | 0.37902 | 1.2649 | 4.4159
-0.13 | 0.50754 | 1.6631 | 5.694
-0.12 | 0.6745 | 2.1911 | 7.293
-0.11 | 0.8973 | 2.8621 | 9.206
-0.1 | 1.1887 | 3.7138 | 11.564
-0.09 | 1.5669 | 4.7968 | 14.36
-0.08 | 2.0531 | 6.137 | 17.581
-0.07 | 2.6704 | 7.776 | 21.354
-0.06 | 3.4487 | 9.769 | 25.466
-0.05 | 4.4229 | 12.204 | 30.32
-0.04 | 5.6138 | 14.991 | 35.605
-0.03 | 6.994 | 18.324 | 41.442
-0.02 | 8.747 | 22.196 | 47.76
-0.01 | 10.788 | 26.483 | 54.532
0 | 13.187 | 31.378 | 62.05
0.01 | 15.913 | 36.816 | 69.82
0.02 | 18.984 | 42.676 | 78.04
0.03 | 22.466 | 49.206 | 86.83
0.04 | 26.218 | 56.157 | 95.84
0.05 | 30.306 | 63.39 | 105.33
0.06 | 34.657 | 71.31 | 115.18
0.07 | 39.358 | 79.51 | 125.31
0.08 | 44.168 | 88.17 | 135.85
0.09 | 49.122 | 97.18 | 146.34
0.1 | 54.215 | 106.35 | 157.29
0.11 | 59.22 | 116.03 | 168.5
0.12 | 64.46 | 125.89 | 179.93
0.13 | 69.58 | 135.99 | 191.51
0.14 | 74.72 | 146.39 | 203.07
0.15 | 79.71 | 156.84 | 214.88
0.16 | 84.66 | 167.56 | 226.86
0.17 | 89.37 | 178.51 | 238.91
0.18 | 93.89 | 189.5 | 250.83
0.19 | 98.27 | 200.58 | 263.14
0.2 | 102.46 | 211.92 | 275.29
0.21 | 106.57 | 223.16 | 287.62
0.22 | 110.4 | 234.66 | 299.94
0.23 | 114 | 246.15 | 311.92
0.24 | 117.37 | 257.54 | 324.27
0.25 | 120.56 | 269.15 | 336.57
0.26 | 123.7 | 280.55 | 348.69
0.27 | 126.65 | 292.01 | 360.84
0.28 | 129.3 | 303.45 | 372.83
0.29 | 131.7 | 314.79 | 384.94
0.3 | 134.06 | 326.08 | 396.92
0.31 | 136.19 | 337.4 | 408.82
0.32 | 138.51 | 348.63 | 420.4
0.33 | 140.4 | 359.69 | 432.09
0.34 | 142.2 | 370.62 | 443.59
0.35 | 143.82 | 381.32 | 454.91
0.36 | 145.5 | 392.03 | 466.25
0.37 | 147.09 | 402.63 | 477.16
0.38 | 148.54 | 412.92 | 488.17
0.39 | 149.69 | 423.14 | 498.93
0.4 | 150.92 | 432.93 | 509.38
0.41 | 152.39 | 442.74 | 519.86
0.42 | 153.45 | 452.31 | 530.01
0.43 | 154.37 | 461.6 | 540.05
0.44 | 155.28 | 470.61 | 549.78
0.45 | 156.04 | 479.31 | 559.36
0.46 | 157.27 | 487.9 | 568.68
0.47 | 157.99 | 496.04 | 577.6
0.48 | 158.67 | 504.05 | 586.4
0.49 | 159.39 | 511.59 | 595
0.5 | 160.22 | 518.98 | 603.5

## Tranconductance (mS-mm)
VGS (V) | VDS = 0.100 V | VDS = 0.500 V | VDS = 0.900 V
-0.75 | -0.001754 | -0.00453 | -0.01333
-0.74 | -0.0014265 | -0.004375 | -0.011895
-0.73 | -0.0012395 | -0.004145 | -0.011525
-0.72 | -0.001237 | -0.00406 | -0.01129
-0.71 | -0.001139 | -0.00406 | -0.01178
-0.7 | -0.0012725 | -0.00425 | -0.01144
-0.69 | -0.0012025 | -0.00369 | -0.011275
-0.68 | -0.001051 | -0.003495 | -0.010825
-0.67 | -0.0010745 | -0.00343 | -0.010055
-0.66 | -0.001064 | -0.003135 | -0.011095
-0.65 | -0.0009315 | -0.003665 | -0.009325
-0.64 | -0.000896 | -0.00357 | -0.00876
-0.63 | -0.0009865 | -0.003295 | -0.008995
-0.62 | -0.0009315 | -0.003 | -0.00985
-0.61 | -0.000811 | -0.00304 | -0.009175
-0.6 | -0.0007445 | -0.002995 | -0.00778
-0.59 | -0.000752 | -0.0026 | -0.008275
-0.58 | -0.000705 | -0.002565 | -0.008005
-0.57 | -0.0007065 | -0.002255 | -0.007785
-0.56 | -0.0006475 | -0.002195 | -0.007705
-0.55 | -0.0006265 | -0.002345 | -0.00691
-0.54 | -0.0006355 | -0.002425 | -0.00646
-0.53 | -0.000551 | -0.002255 | -0.00621
-0.52 | -0.000493 | -0.001785 | -0.005585
-0.51 | -0.0004225 | -0.001675 | -0.005535
-0.5 | -0.000401 | -0.00158 | -0.005025
-0.49 | -0.000301 | -0.00122 | -0.00426
-0.48 | -0.000239 | -0.00073 | -0.00336
-0.47 | -0.0001075 | -0.000785 | -0.00097
-0.46 | 0.000116 | -0.00022 | 4.5e-05
-0.45 | 0.00028 | 0.00094 | 0.002175
-0.44 | 0.0005415 | 0.001805 | 0.0066
-0.43 | 0.000877 | 0.003205 | 0.011195
-0.42 | 0.001374 | 0.004915 | 0.018315
-0.41 | 0.0021035 | 0.007145 | 0.02562
-0.4 | 0.0030615 | 0.01064 | 0.037725
-0.39 | 0.0043135 | 0.01561 | 0.056595
-0.38 | 0.0060685 | 0.022105 | 0.0802
-0.37 | 0.008517 | 0.030875 | 0.11571
-0.36 | 0.0117345 | 0.042905 | 0.160795
-0.35 | 0.018679 | 0.060285 | 0.2255
-0.34 | 0.0257895 | 0.08319 | 0.3146
-0.33 | 0.032855 | 0.114035 | 0.43685
-0.32 | 0.045065 | 0.168845 | 0.6122
-0.31 | 0.06176 | 0.231655 | 0.8597
-0.3 | 0.08501 | 0.30745 | 1.17465
-0.29 | 0.11667 | 0.41785 | 1.61035
-0.28 | 0.174885 | 0.5813 | 2.2364
-0.27 | 0.234875 | 0.79615 | 3.019
-0.26 | 0.3043 | 1.08645 | 4.125
-0.25 | 0.41745 | 1.53265 | 5.5805
-0.24 | 0.57295 | 2.05595 | 7.6425
-0.23 | 0.77255 | 2.7365 | 10.334
-0.22 | 1.039 | 3.7115 | 13.642
-0.21 | 1.49355 | 4.9135 | 18.3735
-0.2 | 1.9946 | 6.651 | 24.525
-0.19 | 2.6305 | 8.994 | 32.515
-0.18 | 3.549 | 11.874 | 42.52
-0.17 | 4.727 | 15.855 | 55.33
-0.16 | 6.325 | 20.927 | 71.195
-0.15 | 8.424 | 27.51 | 92.205
-0.14 | 11.2335 | 35.6 | 116.315
-0.13 | 14.774 | 46.31 | 143.855
-0.12 | 19.488 | 59.95 | 175.6
-0.11 | 25.71 | 76.135 | 213.55
-0.1 | 33.48 | 96.735 | 257.7
-0.09 | 43.22 | 121.16 | 300.85
-0.08 | 55.175 | 148.96 | 349.7
-0.07 | 69.78 | 181.6 | 394.25
-0.06 | 87.625 | 221.4 | 448.3
-0.05 | 108.255 | 261.1 | 506.95
-0.04 | 128.555 | 306 | 556.1
-0.03 | 156.66 | 360.25 | 607.75
-0.02 | 189.7 | 407.95 | 654.5
-0.01 | 222 | 459.1 | 714.5
0 | 256.25 | 516.65 | 764.4
0.01 | 289.85 | 564.9 | 799.5
0.02 | 327.65 | 619.5 | 850.5
0.03 | 361.7 | 674.05 | 890
0.04 | 392 | 709.2 | 925
0.05 | 421.95 | 757.65 | 967
0.06 | 452.6 | 806 | 999
0.07 | 475.55 | 843 | 1033.5
0.08 | 488.2 | 883.5 | 1051.5
0.09 | 502.35 | 909 | 1072
0.1 | 504.9 | 942.5 | 1108
0.11 | 512.25 | 977 | 1132
0.12 | 518 | 998 | 1150.5
0.13 | 513 | 1025 | 1157
0.14 | 506.5 | 1042.5 | 1168.5
0.15 | 497 | 1058.5 | 1189.5
0.16 | 483 | 1083.5 | 1201.5
0.17 | 461.5 | 1097 | 1198.5
0.18 | 445 | 1103.5 | 1211.5
0.19 | 428.5 | 1121 | 1223
0.2 | 415 | 1129 | 1224
0.21 | 397 | 1137 | 1232.5
0.22 | 371.5 | 1149.5 | 1215
0.23 | 348.5 | 1144 | 1216.5
0.24 | 328 | 1150 | 1232.5
0.25 | 316.5 | 1150.5 | 1221
0.26 | 304.5 | 1143 | 1213.5
0.27 | 280 | 1145 | 1207
0.28 | 252.5 | 1139 | 1205
0.29 | 238 | 1131.5 | 1204.5
0.3 | 224.5 | 1130.5 | 1194
0.31 | 222.5 | 1127.5 | 1174
0.32 | 210.5 | 1114.5 | 1163.5
0.33 | 184.5 | 1099.5 | 1159.5
0.34 | 171 | 1081.5 | 1141
0.35 | 165 | 1070.5 | 1133
0.36 | 163.5 | 1065.5 | 1112.5
0.37 | 152 | 1044.5 | 1096
0.38 | 130 | 1025.5 | 1088.5
0.39 | 119 | 1000.5 | 1060.5
0.4 | 135 | 980 | 1046.5
0.41 | 126.5 | 969 | 1031.5
0.42 | 99 | 943 | 1009.5
0.43 | 91.5 | 915 | 988.5
0.44 | 83.5 | 885.5 | 965.5
0.45 | 99.5 | 864.5 | 945
0.46 | 97.5 | 836.5 | 912
0.47 | 70 | 807.5 | 886
0.48 | 70 | 777.5 | 870
0.49 | 77.5 | 746.5 | 855
0.5 | 83 | 739 | 850