## IDS-VDS Characteristic (mA-mm)
VGS (V) | VDS = 0.100 V | VDS = 0.500 V | VDS = 0.900 V
-0.75 | 0.00033925 | 0.0013522 | 0.0044588
-0.74 | 0.00032285 | 0.0012944 | 0.0043381
-0.73 | 0.0003102 | 0.0012498 | 0.0041894
-0.72 | 0.0002963 | 0.0012081 | 0.0040331
-0.71 | 0.00028445 | 0.0011689 | 0.0039192
-0.7 | 0.0002696 | 0.0011232 | 0.003803
-0.69 | 0.00025803 | 0.0010861 | 0.0037004
-0.68 | 0.00024857 | 0.001048 | 0.0035752
-0.67 | 0.00023818 | 0.0010074 | 0.003485
-0.66 | 0.00022598 | 0.0009786 | 0.0033596
-0.65 | 0.00021621 | 0.0009444 | 0.0032672
-0.64 | 0.00020572 | 0.0009125 | 0.0031507
-0.63 | 0.00019611 | 0.0008726 | 0.0030666
-0.62 | 0.00018853 | 0.0008441 | 0.002972
-0.61 | 0.00017849 | 0.0008192 | 0.0028693
-0.6 | 0.00017192 | 0.0007847 | 0.0027831
-0.59 | 0.00016549 | 0.0007549 | 0.0026989
-0.58 | 0.00015546 | 0.0007307 | 0.0026085
-0.57 | 0.00014931 | 0.000705 | 0.0025202
-0.56 | 0.00014079 | 0.0006765 | 0.0024424
-0.55 | 0.00013468 | 0.0006508 | 0.0023798
-0.54 | 0.00012959 | 0.0006275 | 0.0023078
-0.53 | 0.00012304 | 0.0006026 | 0.0022385
-0.52 | 0.00011806 | 0.0005842 | 0.0021634
-0.51 | 0.00011413 | 0.0005623 | 0.0021102
-0.5 | 0.00010903 | 0.0005481 | 0.0020482
-0.49 | 0.00010515 | 0.0005364 | 0.002002
-0.48 | 0.00010234 | 0.0005221 | 0.0019662
-0.47 | 0.00010161 | 0.0005108 | 0.0019281
-0.46 | 0.00010032 | 0.0005075 | 0.0019285
-0.45 | 0.00010086 | 0.0005092 | 0.0019219
-0.44 | 0.00010382 | 0.000524 | 0.0019538
-0.43 | 0.00010994 | 0.0005436 | 0.0020278
-0.42 | 0.00011991 | 0.0005759 | 0.0021489
-0.41 | 0.00013596 | 0.000625 | 0.0023377
-0.4 | 0.00015853 | 0.0007096 | 0.0026053
-0.39 | 0.0001908 | 0.0008286 | 0.0030236
-0.38 | 0.00023831 | 0.000997 | 0.0036228
-0.37 | 0.00030341 | 0.0012354 | 0.0044643
-0.36 | 0.00039471 | 0.0015695 | 0.0056857
-0.35 | 0.00052287 | 0.0020265 | 0.007492
-0.34 | 0.0007448 | 0.0026758 | 0.009912
-0.33 | 0.0010005 | 0.0035708 | 0.013282
-0.32 | 0.0013558 | 0.0048305 | 0.018013
-0.31 | 0.0018379 | 0.006701 | 0.024551
-0.3 | 0.002511 | 0.009107 | 0.033647
-0.29 | 0.0034385 | 0.012439 | 0.046358
-0.28 | 0.0046925 | 0.016971 | 0.06406
-0.27 | 0.006698 | 0.023288 | 0.08771
-0.26 | 0.009134 | 0.031917 | 0.12033
-0.25 | 0.01248 | 0.043588 | 0.16503
-0.24 | 0.016986 | 0.06061 | 0.22474
-0.23 | 0.023221 | 0.08282 | 0.30845
-0.22 | 0.031622 | 0.11235 | 0.41639
-0.21 | 0.043086 | 0.15218 | 0.56502
-0.2 | 0.05888 | 0.20598 | 0.7633
-0.19 | 0.07989 | 0.27901 | 1.0294
-0.18 | 0.10839 | 0.37701 | 1.3857
-0.17 | 0.14671 | 0.50799 | 1.8429
-0.16 | 0.19769 | 0.683 | 2.4363
-0.15 | 0.26583 | 0.9086 | 3.2113
-0.14 | 0.35745 | 1.2092 | 4.2034
-0.13 | 0.47979 | 1.5906 | 5.4391
-0.12 | 0.6447 | 2.1027 | 7.006
-0.11 | 0.8601 | 2.752 | 8.911
-0.1 | 1.1389 | 3.5797 | 11.183
-0.09 | 1.5061 | 4.6308 | 13.911
-0.08 | 1.9771 | 5.946 | 17.072
-0.07 | 2.5718 | 7.569 | 20.732
-0.06 | 3.3326 | 9.526 | 24.884
-0.05 | 4.2877 | 11.857 | 29.643
-0.04 | 5.4502 | 14.707 | 34.893
-0.03 | 6.838 | 17.969 | 40.705
-0.02 | 8.548 | 21.752 | 46.921
-0.01 | 10.586 | 26.078 | 53.749
0 | 12.957 | 30.974 | 61.18
0.01 | 15.708 | 36.392 | 68.98
0.02 | 18.713 | 42.196 | 77.21
0.03 | 22.211 | 48.701 | 85.97
0.04 | 25.974 | 55.507 | 94.82
0.05 | 30.055 | 62.88 | 104.43
0.06 | 34.43 | 70.71 | 114.2
0.07 | 39.093 | 79.08 | 124.43
0.08 | 43.946 | 87.61 | 134.78
0.09 | 48.946 | 96.57 | 145.39
0.1 | 54.043 | 105.89 | 156.31
0.11 | 59.08 | 115.38 | 167.53
0.12 | 64.35 | 125.5 | 178.9
0.13 | 69.58 | 135.56 | 190.38
0.14 | 74.72 | 145.86 | 202.06
0.15 | 79.79 | 156.59 | 213.92
0.16 | 84.74 | 167.18 | 225.94
0.17 | 89.47 | 178.17 | 238.05
0.18 | 94.06 | 189.25 | 249.9
0.19 | 98.47 | 200.38 | 262.27
0.2 | 102.74 | 211.66 | 274.39
0.21 | 106.85 | 223.14 | 286.83
0.22 | 110.68 | 234.52 | 299.06
0.23 | 114.34 | 245.96 | 311.29
0.24 | 117.63 | 257.42 | 323.52
0.25 | 120.94 | 268.88 | 335.94
0.26 | 124.02 | 280.55 | 348.13
0.27 | 126.95 | 292.04 | 360.12
0.28 | 129.68 | 303.43 | 372.46
0.29 | 132.2 | 314.98 | 384.43
0.3 | 134.55 | 326.25 | 396.49
0.31 | 136.85 | 337.65 | 408.51
0.32 | 139.04 | 348.85 | 420.08
0.33 | 141 | 359.97 | 432
0.34 | 142.74 | 371 | 443.52
0.35 | 144.46 | 381.79 | 454.88
0.36 | 145.99 | 392.49 | 466.16
0.37 | 147.81 | 403.18 | 477.35
0.38 | 149.07 | 413.56 | 488.29
0.39 | 150.29 | 423.69 | 499.08
0.4 | 151.58 | 433.69 | 509.7
0.41 | 152.84 | 443.5 | 520.04
0.42 | 154.04 | 453.14 | 530.42
0.43 | 155 | 462.51 | 540.44
0.44 | 155.92 | 471.53 | 550.23
0.45 | 156.88 | 480.37 | 559.91
0.46 | 158 | 488.99 | 569.2
0.47 | 158.76 | 497.23 | 578.2
0.48 | 159.39 | 505.26 | 587.2
0.49 | 160.15 | 512.9 | 595.8
0.5 | 160.87 | 520.35 | 604.4

## Tranconductance (mS-mm)
VGS (V) | VDS = 0.100 V | VDS = 0.500 V | VDS = 0.900 V
-0.75 | -0.00164 | -0.00578 | -0.01207
-0.74 | -0.0014525 | -0.00512 | -0.01347
-0.73 | -0.0013275 | -0.004315 | -0.01525
-0.72 | -0.0012875 | -0.004045 | -0.01351
-0.71 | -0.001335 | -0.004245 | -0.011505
-0.7 | -0.001321 | -0.00414 | -0.01094
-0.69 | -0.0010515 | -0.00376 | -0.01139
-0.68 | -0.0009925 | -0.003935 | -0.01077
-0.67 | -0.0011295 | -0.00347 | -0.01078
-0.66 | -0.0010985 | -0.00315 | -0.01089
-0.65 | -0.001013 | -0.003305 | -0.010445
-0.64 | -0.001005 | -0.00359 | -0.01003
-0.63 | -0.0008595 | -0.00342 | -0.008935
-0.62 | -0.000881 | -0.00267 | -0.009865
-0.61 | -0.0008305 | -0.00297 | -0.009445
-0.6 | -0.00065 | -0.003215 | -0.00852
-0.59 | -0.000823 | -0.0027 | -0.00873
-0.58 | -0.000809 | -0.002495 | -0.008935
-0.57 | -0.0007335 | -0.00271 | -0.008305
-0.56 | -0.0007315 | -0.00271 | -0.00702
-0.55 | -0.00056 | -0.00245 | -0.00673
-0.54 | -0.000582 | -0.00241 | -0.007065
-0.53 | -0.0005765 | -0.002165 | -0.00722
-0.52 | -0.0004455 | -0.002015 | -0.006415
-0.51 | -0.0004515 | -0.001805 | -0.00576
-0.5 | -0.000449 | -0.001295 | -0.00541
-0.49 | -0.0003345 | -0.0013 | -0.0041
-0.48 | -0.000177 | -0.00128 | -0.003695
-0.47 | -0.000101 | -0.00073 | -0.001885
-0.46 | -3.75e-05 | -8e-05 | -0.00031
-0.45 | 0.000175 | 0.000825 | 0.001265
-0.44 | 0.000454 | 0.00172 | 0.005295
-0.43 | 0.0008045 | 0.002595 | 0.009755
-0.42 | 0.001301 | 0.00407 | 0.015495
-0.41 | 0.001931 | 0.006685 | 0.02282
-0.4 | 0.002742 | 0.01018 | 0.034295
-0.39 | 0.003989 | 0.01437 | 0.050875
-0.38 | 0.0056305 | 0.02034 | 0.072035
-0.37 | 0.00782 | 0.028625 | 0.103145
-0.36 | 0.010973 | 0.039555 | 0.151385
-0.35 | 0.0175045 | 0.055315 | 0.211315
-0.34 | 0.0238815 | 0.077215 | 0.2895
-0.33 | 0.03055 | 0.107735 | 0.40505
-0.32 | 0.04187 | 0.15651 | 0.56345
-0.31 | 0.05776 | 0.213825 | 0.7817
-0.3 | 0.08003 | 0.2869 | 1.09035
-0.29 | 0.109075 | 0.3932 | 1.52065
-0.28 | 0.162975 | 0.54245 | 2.0676
-0.27 | 0.222075 | 0.7473 | 2.8135
-0.26 | 0.2891 | 1.015 | 3.866
-0.25 | 0.3926 | 1.43465 | 5.2205
-0.24 | 0.53705 | 1.9616 | 7.171
-0.23 | 0.7318 | 2.587 | 9.5825
-0.22 | 0.99325 | 3.468 | 12.8285
-0.21 | 1.3629 | 4.6815 | 17.3455
-0.2 | 1.8402 | 6.3415 | 23.219
-0.19 | 2.4755 | 8.5515 | 31.12
-0.18 | 3.341 | 11.449 | 40.675
-0.17 | 4.465 | 15.2995 | 52.53
-0.16 | 5.956 | 20.0305 | 68.42
-0.15 | 7.988 | 26.31 | 88.355
-0.14 | 10.698 | 34.1 | 111.39
-0.13 | 14.3625 | 44.675 | 140.13
-0.12 | 19.0155 | 58.07 | 173.595
-0.11 | 24.71 | 73.85 | 208.85
-0.1 | 32.3 | 93.94 | 250
-0.09 | 41.91 | 118.315 | 294.45
-0.08 | 53.285 | 146.91 | 341.05
-0.07 | 67.775 | 179 | 390.6
-0.06 | 85.795 | 214.4 | 445.55
-0.05 | 105.88 | 259.05 | 500.45
-0.04 | 127.515 | 305.6 | 553.1
-0.03 | 154.89 | 352.25 | 601.4
-0.02 | 187.4 | 405.45 | 652.2
-0.01 | 220.45 | 461.1 | 712.95
0 | 256.1 | 515.7 | 761.55
0.01 | 287.8 | 561.1 | 801.5
0.02 | 325.15 | 615.45 | 849.5
0.03 | 363.05 | 665.55 | 880.5
0.04 | 392.2 | 708.95 | 923
0.05 | 422.8 | 760.15 | 969
0.06 | 451.9 | 810 | 1000
0.07 | 475.8 | 845 | 1029
0.08 | 492.65 | 874.5 | 1048
0.09 | 504.85 | 914 | 1076.5
0.1 | 506.7 | 940.5 | 1107
0.11 | 515.35 | 980.5 | 1129.5
0.12 | 525 | 1009 | 1142.5
0.13 | 518.5 | 1018 | 1158
0.14 | 510.5 | 1051.5 | 1177
0.15 | 501 | 1066 | 1194
0.16 | 484 | 1079 | 1206.5
0.17 | 466 | 1103.5 | 1198
0.18 | 450 | 1110.5 | 1211
0.19 | 434 | 1120.5 | 1224.5
0.2 | 419 | 1138 | 1228
0.21 | 397 | 1143 | 1233.5
0.22 | 374.5 | 1141 | 1223
0.23 | 347.5 | 1145 | 1223
0.24 | 330 | 1146 | 1232.5
0.25 | 319.5 | 1156.5 | 1230.5
0.26 | 300.5 | 1158 | 1209
0.27 | 283 | 1144 | 1216.5
0.28 | 262.5 | 1147 | 1215.5
0.29 | 243.5 | 1141 | 1201.5
0.3 | 232.5 | 1133.5 | 1204
0.31 | 224.5 | 1130 | 1179.5
0.32 | 207.5 | 1116 | 1174.5
0.33 | 185 | 1107.5 | 1172
0.34 | 173 | 1091 | 1144
0.35 | 162.5 | 1074.5 | 1132
0.36 | 167.5 | 1069.5 | 1123.5
0.37 | 154 | 1053.5 | 1106.5
0.38 | 124 | 1025.5 | 1086.5
0.39 | 125.5 | 1006.5 | 1070.5
0.4 | 127.5 | 990.5 | 1048
0.41 | 123 | 972.5 | 1036
0.42 | 108 | 950.5 | 1020
0.43 | 94 | 919.5 | 990.5
0.44 | 94 | 893 | 973.5
0.45 | 104 | 873 | 948.5
0.46 | 94 | 843 | 914.5
0.47 | 69.5 | 813.5 | 900
0.48 | 69.5 | 783.5 | 880
0.49 | 74 | 754.5 | 860
0.5 | 72 | 745 | 860