## IDS-VDS Characteristic (mA-mm)
VGS (V) | VDS = 0.100 V | VDS = 0.500 V | VDS = 0.900 V
-0.75 | 0.00038346 | 0.0015625 | 0.005093
-0.74 | 0.00036517 | 0.0015174 | 0.0049672
-0.73 | 0.0003492 | 0.0014561 | 0.0048266
-0.72 | 0.00033453 | 0.0014138 | 0.0046653
-0.71 | 0.00031717 | 0.0013554 | 0.0044892
-0.7 | 0.00030329 | 0.0013072 | 0.0043813
-0.69 | 0.00029241 | 0.0012651 | 0.0042188
-0.68 | 0.00027439 | 0.0012157 | 0.0041197
-0.67 | 0.00026398 | 0.0011695 | 0.0039697
-0.66 | 0.00025467 | 0.0011297 | 0.003856
-0.65 | 0.0002414 | 0.0010945 | 0.0037329
-0.64 | 0.00023118 | 0.0010491 | 0.00363
-0.63 | 0.00021967 | 0.0010078 | 0.0035206
-0.62 | 0.0002097 | 0.0009684 | 0.0034155
-0.61 | 0.00019765 | 0.0009303 | 0.0032967
-0.6 | 0.00019039 | 0.0008927 | 0.0032133
-0.59 | 0.00017937 | 0.000865 | 0.003093
-0.58 | 0.00017281 | 0.0008376 | 0.0029938
-0.57 | 0.00016392 | 0.0008018 | 0.0028993
-0.56 | 0.00015649 | 0.0007774 | 0.0028098
-0.55 | 0.00014949 | 0.0007466 | 0.0027167
-0.54 | 0.00014393 | 0.0007183 | 0.0026233
-0.53 | 0.00013729 | 0.0006918 | 0.0025486
-0.52 | 0.00013077 | 0.0006662 | 0.002461
-0.51 | 0.00012615 | 0.0006489 | 0.0023927
-0.5 | 0.0001201 | 0.0006253 | 0.0023186
-0.49 | 0.00011608 | 0.0006137 | 0.0022609
-0.48 | 0.0001122 | 0.0005918 | 0.0022124
-0.47 | 0.00011 | 0.0005799 | 0.0021767
-0.46 | 0.00010735 | 0.0005723 | 0.0021575
-0.45 | 0.00010852 | 0.0005692 | 0.0021418
-0.44 | 0.00011089 | 0.0005721 | 0.0021658
-0.43 | 0.00011515 | 0.0005883 | 0.0022076
-0.42 | 0.00012409 | 0.0006176 | 0.0023087
-0.41 | 0.00013763 | 0.0006658 | 0.0024716
-0.4 | 0.00015848 | 0.0007345 | 0.0027378
-0.39 | 0.00018851 | 0.0008425 | 0.0031118
-0.38 | 0.00023135 | 0.000997 | 0.0036459
-0.37 | 0.00029192 | 0.0012131 | 0.0044408
-0.36 | 0.00037692 | 0.0015161 | 0.005532
-0.35 | 0.00049499 | 0.0019448 | 0.007174
-0.34 | 0.000702 | 0.0025472 | 0.009426
-0.33 | 0.0009412 | 0.0033778 | 0.01254
-0.32 | 0.0012739 | 0.0045425 | 0.016989
-0.31 | 0.0017258 | 0.00632 | 0.023102
-0.3 | 0.0023599 | 0.00858 | 0.031654
-0.29 | 0.0032242 | 0.011665 | 0.04349
-0.28 | 0.0044051 | 0.015978 | 0.05956
-0.27 | 0.006303 | 0.021975 | 0.08227
-0.26 | 0.008594 | 0.03003 | 0.1129
-0.25 | 0.011725 | 0.041112 | 0.15496
-0.24 | 0.015985 | 0.056225 | 0.21065
-0.23 | 0.021882 | 0.07798 | 0.28907
-0.22 | 0.02984 | 0.10574 | 0.39309
-0.21 | 0.040684 | 0.1439 | 0.53226
-0.2 | 0.055136 | 0.19455 | 0.723
-0.19 | 0.0774 | 0.26336 | 0.9735
-0.18 | 0.10504 | 0.35769 | 1.303
-0.17 | 0.14228 | 0.47955 | 1.7477
-0.16 | 0.19126 | 0.6439 | 2.3169
-0.15 | 0.2576 | 0.86 | 3.0567
-0.14 | 0.34753 | 1.1459 | 4.0051
-0.13 | 0.46534 | 1.5204 | 5.1814
-0.12 | 0.6227 | 2.0062 | 6.706
-0.11 | 0.8298 | 2.6385 | 8.526
-0.1 | 1.103 | 3.4312 | 10.731
-0.09 | 1.4562 | 4.4506 | 13.36
-0.08 | 1.9168 | 5.729 | 16.503
-0.07 | 2.5018 | 7.268 | 20.047
-0.06 | 3.2403 | 9.177 | 24.103
-0.05 | 4.1746 | 11.52 | 28.747
-0.04 | 5.3227 | 14.256 | 33.897
-0.03 | 6.675 | 17.42 | 39.544
-0.02 | 8.354 | 21.131 | 45.709
-0.01 | 10.354 | 25.387 | 52.441
0 | 12.702 | 30.236 | 59.79
0.01 | 15.395 | 35.56 | 67.38
0.02 | 18.404 | 41.254 | 75.6
0.03 | 21.826 | 47.675 | 84.19
0.04 | 25.553 | 54.537 | 93.17
0.05 | 29.659 | 61.82 | 102.62
0.06 | 34.002 | 69.58 | 112.12
0.07 | 38.641 | 77.86 | 122.34
0.08 | 43.445 | 86.32 | 132.68
0.09 | 48.393 | 95.27 | 143.24
0.1 | 53.494 | 104.55 | 154.21
0.11 | 58.55 | 114.1 | 165.25
0.12 | 63.82 | 124.07 | 176.63
0.13 | 68.98 | 134.01 | 188.11
0.14 | 74.15 | 144.38 | 199.75
0.15 | 79.2 | 155 | 211.36
0.16 | 84.15 | 165.73 | 223.46
0.17 | 88.91 | 176.68 | 235.4
0.18 | 93.54 | 187.58 | 247.42
0.19 | 97.96 | 198.75 | 259.62
0.2 | 102.22 | 209.97 | 271.62
0.21 | 106.39 | 221.45 | 284.09
0.22 | 110.11 | 232.81 | 296.31
0.23 | 113.76 | 244.22 | 308.56
0.24 | 117.23 | 255.72 | 320.86
0.25 | 120.61 | 267.24 | 333.14
0.26 | 123.7 | 278.7 | 345.34
0.27 | 126.55 | 290.12 | 357.52
0.28 | 129.24 | 301.58 | 369.55
0.29 | 131.74 | 313.05 | 381.44
0.3 | 134.35 | 324.51 | 393.61
0.31 | 136.53 | 335.79 | 405.49
0.32 | 138.63 | 346.81 | 417.28
0.33 | 140.52 | 358.08 | 429.04
0.34 | 142.34 | 368.99 | 440.35
0.35 | 144.25 | 379.88 | 451.82
0.36 | 145.85 | 390.53 | 463.11
0.37 | 147.37 | 401.14 | 474.31
0.38 | 148.73 | 411.53 | 485.36
0.39 | 150.17 | 421.71 | 495.92
0.4 | 151.47 | 431.68 | 506.62
0.41 | 152.72 | 441.4 | 517.01
0.42 | 153.7 | 451.1 | 527.32
0.43 | 154.79 | 460.48 | 537.29
0.44 | 156.01 | 469.58 | 547.1
0.45 | 156.81 | 478.38 | 556.71
0.46 | 157.7 | 486.89 | 566.17
0.47 | 158.49 | 495.24 | 575
0.48 | 159.15 | 503.23 | 584
0.49 | 160.19 | 510.9 | 592.6
0.5 | 160.82 | 518.35 | 601

## Tranconductance (mS-mm)
VGS (V) | VDS = 0.100 V | VDS = 0.500 V | VDS = 0.900 V
-0.75 | -0.001829 | -0.00451 | -0.01258
-0.74 | -0.001713 | -0.00532 | -0.01332
-0.73 | -0.001532 | -0.00518 | -0.015095
-0.72 | -0.0016015 | -0.005035 | -0.01687
-0.71 | -0.001562 | -0.00533 | -0.0142
-0.7 | -0.001238 | -0.004515 | -0.01352
-0.69 | -0.001445 | -0.004575 | -0.01308
-0.68 | -0.0014215 | -0.00478 | -0.012455
-0.67 | -0.000986 | -0.0043 | -0.013185
-0.66 | -0.001129 | -0.00375 | -0.01184
-0.65 | -0.0011745 | -0.00403 | -0.0113
-0.64 | -0.0010865 | -0.004335 | -0.010615
-0.63 | -0.001074 | -0.004035 | -0.010725
-0.62 | -0.001101 | -0.003875 | -0.011195
-0.61 | -0.0009655 | -0.003785 | -0.01011
-0.6 | -0.000914 | -0.003265 | -0.010185
-0.59 | -0.000879 | -0.002755 | -0.010975
-0.58 | -0.0007725 | -0.00316 | -0.009685
-0.57 | -0.000816 | -0.00301 | -0.0092
-0.56 | -0.0007215 | -0.00276 | -0.00913
-0.55 | -0.000628 | -0.002955 | -0.009325
-0.54 | -0.00061 | -0.00274 | -0.008405
-0.53 | -0.000658 | -0.002605 | -0.008115
-0.52 | -0.000557 | -0.002145 | -0.007795
-0.51 | -0.0005335 | -0.002045 | -0.00712
-0.5 | -0.0005035 | -0.00176 | -0.00659
-0.49 | -0.000395 | -0.001675 | -0.00531
-0.48 | -0.000304 | -0.00169 | -0.00421
-0.47 | -0.0002425 | -0.000975 | -0.002745
-0.46 | -7.4e-05 | -0.000535 | -0.001745
-0.45 | 0.000177 | -1e-05 | 0.000415
-0.44 | 0.0003315 | 0.000955 | 0.00329
-0.43 | 0.00066 | 0.002275 | 0.007145
-0.42 | 0.001124 | 0.003875 | 0.0132
-0.41 | 0.0017195 | 0.005845 | 0.021455
-0.4 | 0.002544 | 0.008835 | 0.03201
-0.39 | 0.0036435 | 0.013125 | 0.045405
-0.38 | 0.0051705 | 0.01853 | 0.06645
-0.37 | 0.0072785 | 0.025955 | 0.094305
-0.36 | 0.0101535 | 0.036585 | 0.13666
-0.35 | 0.016254 | 0.051555 | 0.1947
-0.34 | 0.0223105 | 0.07165 | 0.2683
-0.33 | 0.028595 | 0.099765 | 0.37815
-0.32 | 0.03923 | 0.14711 | 0.5281
-0.31 | 0.0543 | 0.201875 | 0.73325
-0.3 | 0.07492 | 0.26725 | 1.0194
-0.29 | 0.10226 | 0.3699 | 1.3953
-0.28 | 0.15394 | 0.5155 | 1.939
-0.27 | 0.209445 | 0.7026 | 2.667
-0.26 | 0.2711 | 0.95685 | 3.6345
-0.25 | 0.36955 | 1.30975 | 4.8875
-0.24 | 0.50785 | 1.8434 | 6.7055
-0.23 | 0.69275 | 2.47575 | 9.122
-0.22 | 0.9401 | 3.296 | 12.1595
-0.21 | 1.2648 | 4.4405 | 16.4955
-0.2 | 1.8358 | 5.973 | 22.062
-0.19 | 2.4952 | 8.157 | 29
-0.18 | 3.244 | 10.8095 | 38.71
-0.17 | 4.311 | 14.3105 | 50.695
-0.16 | 5.766 | 19.0225 | 65.45
-0.15 | 7.8135 | 25.1 | 84.41
-0.14 | 10.387 | 33.02 | 106.235
-0.13 | 13.7585 | 43.015 | 135.045
-0.12 | 18.223 | 55.905 | 167.23
-0.11 | 24.015 | 71.25 | 201.25
-0.1 | 31.32 | 90.605 | 241.7
-0.09 | 40.69 | 114.89 | 288.6
-0.08 | 52.28 | 140.87 | 334.35
-0.07 | 66.175 | 172.4 | 380
-0.06 | 83.64 | 212.6 | 435
-0.05 | 104.12 | 253.95 | 489.7
-0.04 | 125.02 | 295 | 539.85
-0.03 | 151.565 | 343.75 | 590.6
-0.02 | 183.95 | 398.35 | 644.85
-0.01 | 217.4 | 455.25 | 704.05
0 | 252.05 | 508.65 | 746.95
0.01 | 285.1 | 550.9 | 790.5
0.02 | 321.55 | 605.75 | 840.5
0.03 | 357.45 | 664.15 | 878.5
0.04 | 391.65 | 707.25 | 921.5
0.05 | 422.45 | 752.15 | 947.5
0.06 | 449.1 | 802 | 986
0.07 | 472.15 | 837 | 1028
0.08 | 487.6 | 870.5 | 1045
0.09 | 502.45 | 911.5 | 1076.5
0.1 | 507.85 | 941.5 | 1100.5
0.11 | 516.3 | 976 | 1121
0.12 | 521.5 | 995.5 | 1143
0.13 | 516.5 | 1015.5 | 1156
0.14 | 511 | 1049.5 | 1162.5
0.15 | 500 | 1067.5 | 1185.5
0.16 | 485.5 | 1084 | 1202
0.17 | 469.5 | 1092.5 | 1198
0.18 | 452.5 | 1103.5 | 1211
0.19 | 434 | 1119.5 | 1210
0.2 | 421.5 | 1135 | 1223.5
0.21 | 394.5 | 1142 | 1234.5
0.22 | 368.5 | 1138.5 | 1223.5
0.23 | 356 | 1145.5 | 1227.5
0.24 | 342.5 | 1151 | 1229
0.25 | 323.5 | 1149 | 1224
0.26 | 297 | 1144 | 1219
0.27 | 277 | 1144 | 1210.5
0.28 | 259.5 | 1146.5 | 1196
0.29 | 255.5 | 1146.5 | 1203
0.3 | 239.5 | 1137 | 1202.5
0.31 | 214 | 1115 | 1183.5
0.32 | 199.5 | 1114.5 | 1177.5
0.33 | 185.5 | 1109 | 1153.5
0.34 | 186.5 | 1090 | 1139
0.35 | 175.5 | 1077 | 1138
0.36 | 156 | 1063 | 1124.5
0.37 | 144 | 1050 | 1112.5
0.38 | 140 | 1028.5 | 1080.5
0.39 | 137 | 1007.5 | 1063
0.4 | 127.5 | 984.5 | 1054.5
0.41 | 111.5 | 971 | 1035
0.42 | 103.5 | 954 | 1014
0.43 | 115.5 | 924 | 989
0.44 | 101 | 895 | 971
0.45 | 84.5 | 865.5 | 953.5
0.46 | 84 | 843 | 914.5
0.47 | 72.5 | 817 | 891.5
0.48 | 85 | 783 | 880
0.49 | 83.5 | 756 | 850
0.5 | 63 | 745 | 840