## IDS-VDS Characteristic (mA-mm)
VGS (V) | VDS = 0.100 V | VDS = 0.500 V | VDS = 0.900 V
-0.75 | 0.00036893 | 0.0015426 | 0.005108
-0.74 | 0.0003517 | 0.0014776 | 0.0049365
-0.73 | 0.00033362 | 0.0014293 | 0.0048166
-0.72 | 0.00031833 | 0.0013683 | 0.0046667
-0.71 | 0.00030583 | 0.0013219 | 0.0045291
-0.7 | 0.00029166 | 0.0012758 | 0.0043757
-0.69 | 0.00027805 | 0.0012326 | 0.0042377
-0.68 | 0.00026479 | 0.0011854 | 0.0041123
-0.67 | 0.00025426 | 0.0011356 | 0.0039833
-0.66 | 0.000242 | 0.0010991 | 0.0038663
-0.65 | 0.00023232 | 0.0010613 | 0.0037413
-0.64 | 0.00022298 | 0.0010209 | 0.0036168
-0.63 | 0.00021487 | 0.0009779 | 0.003498
-0.62 | 0.00020315 | 0.0009459 | 0.0034005
-0.61 | 0.00019257 | 0.0009073 | 0.0032923
-0.6 | 0.00018399 | 0.0008794 | 0.00316
-0.59 | 0.00017482 | 0.0008449 | 0.0030775
-0.58 | 0.00016684 | 0.0008113 | 0.0029612
-0.57 | 0.00015806 | 0.0007837 | 0.0028742
-0.56 | 0.0001512 | 0.0007578 | 0.0027895
-0.55 | 0.00014438 | 0.0007245 | 0.0026969
-0.54 | 0.00013812 | 0.0007015 | 0.0026015
-0.53 | 0.00013289 | 0.000679 | 0.0025448
-0.52 | 0.00012622 | 0.0006522 | 0.0024744
-0.51 | 0.00012114 | 0.000627 | 0.0024049
-0.5 | 0.00011863 | 0.0006088 | 0.0023325
-0.49 | 0.00011337 | 0.0005901 | 0.0022741
-0.48 | 0.00011008 | 0.0005768 | 0.0022085
-0.47 | 0.00010667 | 0.0005662 | 0.0021808
-0.46 | 0.0001064 | 0.0005591 | 0.0021559
-0.45 | 0.00010672 | 0.000558 | 0.0021494
-0.44 | 0.00010973 | 0.0005645 | 0.0021734
-0.43 | 0.00011538 | 0.0005801 | 0.0022173
-0.42 | 0.00012509 | 0.0006137 | 0.0023282
-0.41 | 0.00013959 | 0.0006652 | 0.0025074
-0.4 | 0.00016244 | 0.0007423 | 0.0027773
-0.39 | 0.00019349 | 0.0008545 | 0.003186
-0.38 | 0.00024024 | 0.0010196 | 0.003764
-0.37 | 0.00030432 | 0.0012497 | 0.0045784
-0.36 | 0.00039452 | 0.0015736 | 0.005816
-0.35 | 0.00051951 | 0.0020285 | 0.007462
-0.34 | 0.0007371 | 0.0026717 | 0.00979
-0.33 | 0.0009894 | 0.0035548 | 0.013154
-0.32 | 0.0013371 | 0.0047733 | 0.01779
-0.31 | 0.0018174 | 0.006651 | 0.024245
-0.3 | 0.002481 | 0.009028 | 0.033101
-0.29 | 0.0033961 | 0.012321 | 0.045673
-0.28 | 0.0046381 | 0.016762 | 0.06291
-0.27 | 0.006639 | 0.02304 | 0.08623
-0.26 | 0.009048 | 0.031541 | 0.11887
-0.25 | 0.012365 | 0.043194 | 0.1624
-0.24 | 0.016872 | 0.06005 | 0.22189
-0.23 | 0.023065 | 0.08184 | 0.3033
-0.22 | 0.031418 | 0.11105 | 0.41166
-0.21 | 0.042682 | 0.15057 | 0.55908
-0.2 | 0.05868 | 0.20447 | 0.7568
-0.19 | 0.07966 | 0.27722 | 1.0186
-0.18 | 0.10838 | 0.37449 | 1.3743
-0.17 | 0.1467 | 0.50555 | 1.833
-0.16 | 0.19819 | 0.6778 | 2.4249
-0.15 | 0.26709 | 0.9066 | 3.1978
-0.14 | 0.36022 | 1.2017 | 4.1803
-0.13 | 0.48248 | 1.5963 | 5.4199
-0.12 | 0.6492 | 2.104 | 6.958
-0.11 | 0.8653 | 2.7557 | 8.853
-0.1 | 1.1486 | 3.6048 | 11.13
-0.09 | 1.5172 | 4.6496 | 13.863
-0.08 | 1.99 | 5.977 | 17.05
-0.07 | 2.6032 | 7.596 | 20.682
-0.06 | 3.3671 | 9.585 | 24.834
-0.05 | 4.3372 | 11.963 | 29.571
-0.04 | 5.5328 | 14.782 | 34.843
-0.03 | 6.946 | 18.089 | 40.525
-0.02 | 8.694 | 21.931 | 46.917
-0.01 | 10.734 | 26.183 | 53.657
0 | 13.169 | 31.126 | 61.19
0.01 | 15.884 | 36.551 | 68.94
0.02 | 18.999 | 42.443 | 77.12
0.03 | 22.474 | 48.926 | 85.87
0.04 | 26.253 | 55.737 | 94.9
0.05 | 30.379 | 63.21 | 104.34
0.06 | 34.747 | 70.99 | 114.2
0.07 | 39.454 | 79.33 | 124.34
0.08 | 44.291 | 88.01 | 134.59
0.09 | 49.288 | 97 | 145.38
0.1 | 54.363 | 106.31 | 156.33
0.11 | 59.44 | 115.93 | 167.34
0.12 | 64.67 | 125.99 | 178.98
0.13 | 69.89 | 136.1 | 190.3
0.14 | 75 | 146.45 | 202.02
0.15 | 79.99 | 156.93 | 213.85
0.16 | 84.97 | 167.81 | 225.83
0.17 | 89.82 | 178.71 | 237.83
0.18 | 94.34 | 189.76 | 249.97
0.19 | 98.73 | 200.98 | 262.11
0.2 | 102.9 | 212.1 | 274.37
0.21 | 106.95 | 223.7 | 286.69
0.22 | 110.91 | 235 | 298.78
0.23 | 114.52 | 246.52 | 311.2
0.24 | 117.89 | 258.04 | 323.51
0.25 | 121.15 | 269.61 | 335.78
0.26 | 124.11 | 281.1 | 348.1
0.27 | 127.09 | 292.63 | 360.06
0.28 | 129.81 | 304.02 | 372.25
0.29 | 132.39 | 315.37 | 384.32
0.3 | 134.73 | 326.95 | 396.41
0.31 | 137.07 | 338.18 | 408.21
0.32 | 139.02 | 349.34 | 419.94
0.33 | 141.08 | 360.55 | 431.74
0.34 | 142.98 | 371.38 | 443.16
0.35 | 144.61 | 382.32 | 454.59
0.36 | 146.37 | 392.9 | 465.74
0.37 | 147.79 | 403.61 | 476.99
0.38 | 149.26 | 413.93 | 487.93
0.39 | 150.65 | 424.11 | 498.67
0.4 | 151.78 | 434.08 | 509.3
0.41 | 153.04 | 443.86 | 519.53
0.42 | 154.2 | 453.47 | 529.93
0.43 | 155.28 | 462.75 | 539.98
0.44 | 156.19 | 471.86 | 549.67
0.45 | 157.23 | 480.6 | 559.36
0.46 | 158.09 | 489.22 | 568.74
0.47 | 158.98 | 497.48 | 577.8
0.48 | 159.79 | 505.4 | 586.6
0.49 | 160.43 | 513.17 | 595.1
0.5 | 161.37 | 520.55 | 603.5

## Tranconductance (mS-mm)
VGS (V) | VDS = 0.100 V | VDS = 0.500 V | VDS = 0.900 V
-0.75 | -0.001723 | -0.0065 | -0.01715
-0.74 | -0.0017655 | -0.005665 | -0.01457
-0.73 | -0.0016685 | -0.005465 | -0.01349
-0.72 | -0.0013895 | -0.00537 | -0.014375
-0.71 | -0.0013335 | -0.004625 | -0.01455
-0.7 | -0.001389 | -0.004465 | -0.01457
-0.69 | -0.0013435 | -0.00452 | -0.01317
-0.68 | -0.0011895 | -0.00485 | -0.01272
-0.67 | -0.0011395 | -0.004315 | -0.0123
-0.66 | -0.001097 | -0.003715 | -0.0121
-0.65 | -0.000951 | -0.00391 | -0.012475
-0.64 | -0.0008725 | -0.00417 | -0.012165
-0.63 | -0.0009915 | -0.00375 | -0.010815
-0.62 | -0.001115 | -0.00353 | -0.010285
-0.61 | -0.000958 | -0.003325 | -0.012025
-0.6 | -0.0008875 | -0.00312 | -0.01074
-0.59 | -0.0008575 | -0.003405 | -0.00994
-0.58 | -0.000838 | -0.00306 | -0.010165
-0.57 | -0.000782 | -0.002675 | -0.008585
-0.56 | -0.000684 | -0.00296 | -0.008865
-0.55 | -0.000654 | -0.002815 | -0.0094
-0.54 | -0.0005745 | -0.002275 | -0.007605
-0.53 | -0.000595 | -0.002465 | -0.006355
-0.52 | -0.0005875 | -0.0026 | -0.006995
-0.51 | -0.0003795 | -0.00217 | -0.007095
-0.5 | -0.0003885 | -0.001845 | -0.00654
-0.49 | -0.0004275 | -0.0016 | -0.0062
-0.48 | -0.000335 | -0.001195 | -0.004665
-0.47 | -0.000184 | -0.000885 | -0.00263
-0.46 | 2.5e-06 | -0.00041 | -0.00157
-0.45 | 0.0001665 | 0.00027 | 0.000875
-0.44 | 0.000433 | 0.001105 | 0.003395
-0.43 | 0.000768 | 0.00246 | 0.00774
-0.42 | 0.0012105 | 0.004255 | 0.014505
-0.41 | 0.0018675 | 0.00643 | 0.022455
-0.4 | 0.002695 | 0.009465 | 0.03393
-0.39 | 0.00389 | 0.013865 | 0.049335
-0.38 | 0.0055415 | 0.01976 | 0.06962
-0.37 | 0.007714 | 0.0277 | 0.1026
-0.36 | 0.0107595 | 0.03894 | 0.14418
-0.35 | 0.017129 | 0.054905 | 0.1987
-0.34 | 0.0234945 | 0.076315 | 0.2846
-0.33 | 0.03 | 0.10508 | 0.4
-0.32 | 0.0414 | 0.15481 | 0.55455
-0.31 | 0.057195 | 0.212735 | 0.76555
-0.3 | 0.078935 | 0.2835 | 1.0714
-0.29 | 0.107855 | 0.3867 | 1.49045
-0.28 | 0.162145 | 0.53595 | 2.02785
-0.27 | 0.220495 | 0.73895 | 2.798
-0.26 | 0.2863 | 1.0077 | 3.8085
-0.25 | 0.3912 | 1.42545 | 5.151
-0.24 | 0.535 | 1.9323 | 7.045
-0.23 | 0.7273 | 2.55 | 9.4885
-0.22 | 0.98085 | 3.4365 | 12.789
-0.21 | 1.3631 | 4.671 | 17.257
-0.2 | 1.8489 | 6.3325 | 22.976
-0.19 | 2.485 | 8.501 | 30.875
-0.18 | 3.352 | 11.4165 | 40.72
-0.17 | 4.4905 | 15.1655 | 52.53
-0.16 | 6.0195 | 20.0525 | 68.24
-0.15 | 8.1015 | 26.195 | 87.77
-0.14 | 10.7695 | 34.485 | 111.105
-0.13 | 14.449 | 45.115 | 138.885
-0.12 | 19.141 | 57.97 | 171.655
-0.11 | 24.97 | 75.04 | 208.6
-0.1 | 32.595 | 94.695 | 250.5
-0.09 | 42.07 | 118.61 | 296
-0.08 | 54.3 | 147.32 | 340.95
-0.07 | 68.855 | 180.4 | 389.2
-0.06 | 86.7 | 218.35 | 444.45
-0.05 | 108.285 | 259.85 | 500.45
-0.04 | 130.44 | 306.3 | 547.7
-0.03 | 158.06 | 357.45 | 603.7
-0.02 | 189.4 | 404.7 | 656.6
-0.01 | 223.75 | 459.75 | 713.65
0 | 257.5 | 518.4 | 764.15
0.01 | 291.5 | 565.85 | 796.5
0.02 | 329.5 | 618.75 | 846.5
0.03 | 362.7 | 664.7 | 889
0.04 | 395.25 | 714.2 | 923.5
0.05 | 424.7 | 762.65 | 965
0.06 | 453.75 | 806 | 1000
0.07 | 477.2 | 851 | 1019.5
0.08 | 491.7 | 883.5 | 1052
0.09 | 503.6 | 915 | 1087
0.1 | 507.6 | 946.5 | 1098
0.11 | 515.35 | 984 | 1132.5
0.12 | 522.5 | 1008.5 | 1148
0.13 | 516.5 | 1023 | 1152
0.14 | 505 | 1041.5 | 1177.5
0.15 | 498.5 | 1068 | 1190.5
0.16 | 491.5 | 1089 | 1199
0.17 | 468.5 | 1097.5 | 1207
0.18 | 445.5 | 1113.5 | 1214
0.19 | 428 | 1117 | 1220
0.2 | 411 | 1136 | 1229
0.21 | 400.5 | 1145 | 1220.5
0.22 | 378.5 | 1141 | 1225.5
0.23 | 349 | 1152 | 1236.5
0.24 | 331.5 | 1154.5 | 1229
0.25 | 311 | 1153 | 1229.5
0.26 | 297 | 1151 | 1214
0.27 | 285 | 1146 | 1207.5
0.28 | 265 | 1137 | 1213
0.29 | 246 | 1146.5 | 1208
0.3 | 234 | 1140.5 | 1194.5
0.31 | 214.5 | 1119.5 | 1176.5
0.32 | 200.5 | 1118.5 | 1176.5
0.33 | 198 | 1102 | 1161
0.34 | 176.5 | 1088.5 | 1142.5
0.35 | 169.5 | 1076 | 1129
0.36 | 159 | 1064.5 | 1120
0.37 | 144.5 | 1051.5 | 1109.5
0.38 | 143 | 1025 | 1084
0.39 | 126 | 1007.5 | 1068.5
0.4 | 119.5 | 987.5 | 1043
0.41 | 121 | 969.5 | 1031.5
0.42 | 112 | 944.5 | 1022.5
0.43 | 99.5 | 919.5 | 987
0.44 | 97.5 | 892.5 | 969
0.45 | 95 | 868 | 953.5
0.46 | 87.5 | 844 | 922
0.47 | 85 | 809 | 893
0.48 | 72.5 | 784.5 | 865
0.49 | 79 | 757.5 | 845
0.5 | 94 | 738 | 840