## IDS-VDS Characteristic (mA-mm)
VGS (V) | VDS = 0.100 V | VDS = 0.500 V | VDS = 0.900 V
-0.75 | 0.0003516 | 0.0014314 | 0.0046999
-0.74 | 0.00033563 | 0.0013826 | 0.0045458
-0.73 | 0.00032228 | 0.001327 | 0.004388
-0.72 | 0.00030572 | 0.0012895 | 0.0042647
-0.71 | 0.00029229 | 0.0012341 | 0.0041318
-0.7 | 0.00027952 | 0.0011881 | 0.00401
-0.69 | 0.00026577 | 0.0011496 | 0.0038954
-0.68 | 0.00025393 | 0.0011112 | 0.0037552
-0.67 | 0.00024179 | 0.0010714 | 0.0036424
-0.66 | 0.00023106 | 0.0010241 | 0.0035259
-0.65 | 0.00022063 | 0.0009931 | 0.0034214
-0.64 | 0.00021132 | 0.0009566 | 0.0033272
-0.63 | 0.00020296 | 0.0009183 | 0.0032108
-0.62 | 0.00019147 | 0.0008876 | 0.0031142
-0.61 | 0.000182 | 0.0008553 | 0.0030183
-0.6 | 0.000174 | 0.0008204 | 0.0029288
-0.59 | 0.00016603 | 0.0007928 | 0.0028397
-0.58 | 0.00015864 | 0.000766 | 0.0027491
-0.57 | 0.00015151 | 0.0007353 | 0.0026668
-0.56 | 0.0001437 | 0.0007109 | 0.0025966
-0.55 | 0.00013917 | 0.0006843 | 0.0025126
-0.54 | 0.00013195 | 0.000662 | 0.0024224
-0.53 | 0.00012683 | 0.0006389 | 0.0023564
-0.52 | 0.00012143 | 0.0006185 | 0.0022798
-0.51 | 0.000117 | 0.0006007 | 0.0022283
-0.5 | 0.00011218 | 0.0005804 | 0.0021696
-0.49 | 0.00010896 | 0.0005639 | 0.0021006
-0.48 | 0.00010538 | 0.0005525 | 0.0020672
-0.47 | 0.00010293 | 0.000545 | 0.0020346
-0.46 | 0.0001024 | 0.0005358 | 0.0020256
-0.45 | 0.00010413 | 0.0005367 | 0.0020182
-0.44 | 0.00010733 | 0.0005481 | 0.0020595
-0.43 | 0.00011353 | 0.0005685 | 0.0021323
-0.42 | 0.00012345 | 0.0006032 | 0.0022577
-0.41 | 0.00013907 | 0.0006595 | 0.0024615
-0.4 | 0.00016247 | 0.0007402 | 0.0027292
-0.39 | 0.00019626 | 0.0008614 | 0.0031673
-0.38 | 0.00024367 | 0.0010316 | 0.00378
-0.37 | 0.00030962 | 0.0012732 | 0.0046497
-0.36 | 0.00040286 | 0.0016098 | 0.005997
-0.35 | 0.0005302 | 0.0020808 | 0.007722
-0.34 | 0.0007534 | 0.0027477 | 0.010247
-0.33 | 0.0010145 | 0.003656 | 0.013699
-0.32 | 0.0013691 | 0.0049167 | 0.018556
-0.31 | 0.0018625 | 0.006845 | 0.025346
-0.3 | 0.0025367 | 0.009297 | 0.034732
-0.29 | 0.0034667 | 0.012692 | 0.04768
-0.28 | 0.0047444 | 0.017283 | 0.06565
-0.27 | 0.006791 | 0.02375 | 0.08981
-0.26 | 0.009251 | 0.032443 | 0.12348
-0.25 | 0.012614 | 0.044658 | 0.16895
-0.24 | 0.017225 | 0.06217 | 0.23123
-0.23 | 0.023461 | 0.0842 | 0.31588
-0.22 | 0.032114 | 0.1143 | 0.42604
-0.21 | 0.043565 | 0.15544 | 0.5764
-0.2 | 0.06064 | 0.20988 | 0.7833
-0.19 | 0.08203 | 0.28349 | 1.0525
-0.18 | 0.1115 | 0.38482 | 1.4082
-0.17 | 0.15075 | 0.51577 | 1.8866
-0.16 | 0.2029 | 0.691 | 2.4856
-0.15 | 0.27232 | 0.9205 | 3.2659
-0.14 | 0.36741 | 1.2257 | 4.2772
-0.13 | 0.49073 | 1.6219 | 5.5355
-0.12 | 0.6574 | 2.1254 | 7.106
-0.11 | 0.8731 | 2.787 | 9.005
-0.1 | 1.1561 | 3.6335 | 11.313
-0.09 | 1.5288 | 4.6744 | 14.071
-0.08 | 1.9975 | 6 | 17.196
-0.07 | 2.6103 | 7.636 | 20.897
-0.06 | 3.3785 | 9.624 | 25.09
-0.05 | 4.3324 | 11.993 | 29.808
-0.04 | 5.5224 | 14.818 | 35.079
-0.03 | 6.917 | 18.127 | 40.818
-0.02 | 8.641 | 21.892 | 47.138
-0.01 | 10.67 | 26.254 | 53.94
0 | 13.077 | 31.066 | 61.31
0.01 | 15.772 | 36.518 | 69.05
0.02 | 18.855 | 42.352 | 77.28
0.03 | 22.323 | 48.835 | 85.87
0.04 | 26.06 | 55.766 | 94.98
0.05 | 30.188 | 63.07 | 104.43
0.06 | 34.548 | 70.85 | 114.19
0.07 | 39.216 | 79.14 | 124.24
0.08 | 44.052 | 87.71 | 134.62
0.09 | 49.03 | 96.7 | 145.27
0.1 | 54.133 | 105.97 | 156.15
0.11 | 59.14 | 115.45 | 167.34
0.12 | 64.43 | 125.53 | 178.61
0.13 | 69.62 | 135.67 | 190.16
0.14 | 74.72 | 145.91 | 201.82
0.15 | 79.73 | 156.51 | 213.48
0.16 | 84.71 | 167.21 | 225.63
0.17 | 89.45 | 178.17 | 237.42
0.18 | 94.01 | 189.18 | 249.62
0.19 | 98.45 | 200.26 | 261.63
0.2 | 102.58 | 211.41 | 273.92
0.21 | 106.65 | 222.97 | 286.11
0.22 | 110.57 | 234.26 | 298.31
0.23 | 114.19 | 245.72 | 310.64
0.24 | 117.63 | 257.22 | 322.86
0.25 | 120.86 | 268.62 | 335.07
0.26 | 123.82 | 280.12 | 347.14
0.27 | 126.79 | 291.59 | 359.35
0.28 | 129.51 | 302.97 | 371.42
0.29 | 132.01 | 314.41 | 383.39
0.3 | 134.45 | 325.79 | 395.45
0.31 | 136.73 | 337.02 | 407.14
0.32 | 138.71 | 348.15 | 418.96
0.33 | 140.72 | 359.26 | 430.61
0.34 | 142.62 | 370.14 | 442.16
0.35 | 144.29 | 380.96 | 453.43
0.36 | 146.05 | 391.59 | 464.62
0.37 | 147.45 | 402.25 | 475.75
0.38 | 148.87 | 412.57 | 486.7
0.39 | 150.28 | 422.6 | 497.36
0.4 | 151.44 | 432.6 | 507.77
0.41 | 152.72 | 442.31 | 518.21
0.42 | 153.76 | 451.93 | 528.5
0.43 | 154.8 | 461.23 | 538.42
0.44 | 155.79 | 470.19 | 548.22
0.45 | 156.83 | 478.94 | 557.6
0.46 | 157.55 | 487.54 | 567.09
0.47 | 158.49 | 495.77 | 575.8
0.48 | 159.29 | 503.7 | 584.8
0.49 | 160.08 | 511.3 | 593.6
0.5 | 160.85 | 518.76 | 601.5

## Tranconductance (mS-mm)
VGS (V) | VDS = 0.100 V | VDS = 0.500 V | VDS = 0.900 V
-0.75 | -0.001597 | -0.00488 | -0.01541
-0.74 | -0.001466 | -0.00522 | -0.015595
-0.73 | -0.0014955 | -0.004655 | -0.014055
-0.72 | -0.0014995 | -0.004645 | -0.01281
-0.71 | -0.00131 | -0.00507 | -0.012735
-0.7 | -0.001326 | -0.004225 | -0.01182
-0.69 | -0.0012795 | -0.003845 | -0.01274
-0.68 | -0.001199 | -0.00391 | -0.01265
-0.67 | -0.0011435 | -0.004355 | -0.011465
-0.66 | -0.001058 | -0.003915 | -0.01105
-0.65 | -0.000987 | -0.003375 | -0.009935
-0.64 | -0.0008835 | -0.00374 | -0.01053
-0.63 | -0.0009925 | -0.00345 | -0.01065
-0.62 | -0.001048 | -0.00315 | -0.009625
-0.61 | -0.0008735 | -0.00336 | -0.00927
-0.6 | -0.0007985 | -0.003125 | -0.00893
-0.59 | -0.000768 | -0.00272 | -0.008985
-0.58 | -0.000726 | -0.002875 | -0.008645
-0.57 | -0.000747 | -0.002755 | -0.007625
-0.56 | -0.000617 | -0.00255 | -0.00771
-0.55 | -0.0005875 | -0.002445 | -0.00871
-0.54 | -0.000617 | -0.00227 | -0.00781
-0.53 | -0.000526 | -0.002175 | -0.00713
-0.52 | -0.0004915 | -0.00191 | -0.006405
-0.51 | -0.0004625 | -0.001905 | -0.00551
-0.5 | -0.000402 | -0.00184 | -0.006385
-0.49 | -0.00034 | -0.001395 | -0.00512
-0.48 | -0.0003015 | -0.000945 | -0.0033
-0.47 | -0.000149 | -0.000835 | -0.00208
-0.46 | 6e-05 | -0.000415 | -0.00082
-0.45 | 0.0002465 | 0.000615 | 0.001695
-0.44 | 0.00047 | 0.00159 | 0.005705
-0.43 | 0.000806 | 0.002755 | 0.00991
-0.42 | 0.001277 | 0.00455 | 0.01646
-0.41 | 0.001951 | 0.00685 | 0.023575
-0.4 | 0.0028595 | 0.010095 | 0.03529
-0.39 | 0.00406 | 0.01457 | 0.05254
-0.38 | 0.005668 | 0.02059 | 0.07412
-0.37 | 0.0079595 | 0.02891 | 0.11085
-0.36 | 0.011029 | 0.04038 | 0.153615
-0.35 | 0.017527 | 0.056895 | 0.2125
-0.34 | 0.024215 | 0.07876 | 0.29885
-0.33 | 0.030785 | 0.10845 | 0.41545
-0.32 | 0.0424 | 0.15945 | 0.58235
-0.31 | 0.05838 | 0.219015 | 0.8088
-0.3 | 0.08021 | 0.29235 | 1.1167
-0.29 | 0.110385 | 0.3993 | 1.5459
-0.28 | 0.166215 | 0.5529 | 2.1065
-0.27 | 0.22533 | 0.758 | 2.8915
-0.26 | 0.29115 | 1.0454 | 3.957
-0.25 | 0.3987 | 1.48635 | 5.3875
-0.24 | 0.54235 | 1.9771 | 7.3465
-0.23 | 0.74445 | 2.6065 | 9.7405
-0.22 | 1.0052 | 3.562 | 13.026
-0.21 | 1.4263 | 4.779 | 17.863
-0.2 | 1.92325 | 6.4025 | 23.805
-0.19 | 2.543 | 8.747 | 31.245
-0.18 | 3.436 | 11.614 | 41.705
-0.17 | 4.57 | 15.309 | 53.87
-0.16 | 6.0785 | 20.2365 | 68.965
-0.15 | 8.2255 | 26.735 | 89.58
-0.14 | 10.9205 | 35.07 | 113.48
-0.13 | 14.4995 | 44.985 | 141.44
-0.12 | 19.1185 | 58.255 | 173.475
-0.11 | 24.935 | 75.405 | 210.35
-0.1 | 32.785 | 94.37 | 253.3
-0.09 | 42.07 | 118.325 | 294.15
-0.08 | 54.075 | 148.08 | 341.3
-0.07 | 69.05 | 181.2 | 394.7
-0.06 | 86.105 | 217.85 | 445.55
-0.05 | 107.195 | 259.7 | 499.45
-0.04 | 129.23 | 306.7 | 550.5
-0.03 | 155.93 | 353.7 | 602.95
-0.02 | 187.65 | 406.35 | 656.1
-0.01 | 221.8 | 458.7 | 708.6
0 | 255.1 | 513.2 | 755.5
0.01 | 288.9 | 564.3 | 798.5
0.02 | 327.55 | 615.85 | 841
0.03 | 360.25 | 670.7 | 885
0.04 | 393.25 | 711.75 | 928
0.05 | 424.4 | 754.2 | 960.5
0.06 | 451.4 | 803.5 | 990.5
0.07 | 475.2 | 843 | 1021.5
0.08 | 490.7 | 878 | 1051.5
0.09 | 504.05 | 913 | 1076.5
0.1 | 505.5 | 937.5 | 1103.5
0.11 | 514.85 | 978 | 1123
0.12 | 524 | 1011 | 1141
0.13 | 514.5 | 1019 | 1160.5
0.14 | 505.5 | 1042 | 1166
0.15 | 499.5 | 1065 | 1190.5
0.16 | 486 | 1083 | 1197
0.17 | 465 | 1098.5 | 1199.5
0.18 | 450 | 1104.5 | 1210.5
0.19 | 428.5 | 1111.5 | 1215
0.2 | 410 | 1135.5 | 1224
0.21 | 399.5 | 1142.5 | 1219.5
0.22 | 377 | 1137.5 | 1226.5
0.23 | 353 | 1148 | 1227.5
0.24 | 333.5 | 1145 | 1221.5
0.25 | 309.5 | 1145 | 1214
0.26 | 296.5 | 1148.5 | 1214
0.27 | 284.5 | 1142.5 | 1214
0.28 | 261 | 1141 | 1202
0.29 | 247 | 1141 | 1201.5
0.3 | 236 | 1130.5 | 1187.5
0.31 | 213 | 1118 | 1175.5
0.32 | 199.5 | 1112 | 1173.5
0.33 | 195.5 | 1099.5 | 1160
0.34 | 178.5 | 1085 | 1141
0.35 | 171.5 | 1072.5 | 1123
0.36 | 158 | 1064.5 | 1116
0.37 | 141 | 1049 | 1104
0.38 | 141.5 | 1017.5 | 1080.5
0.39 | 128.5 | 1001.5 | 1053.5
0.4 | 122 | 985.5 | 1042.5
0.41 | 116 | 966.5 | 1036.5
0.42 | 104 | 946 | 1010.5
0.43 | 101.5 | 913 | 986
0.44 | 101.5 | 885.5 | 959
0.45 | 88 | 867.5 | 943.5
0.46 | 83 | 841.5 | 910
0.47 | 87 | 808 | 885.5
0.48 | 79.5 | 776.5 | 890
0.49 | 78 | 753 | 835
0.5 | 77 | 746 | 790