## IDS-VDS Characteristic (mA-mm)
VGS (V) | VDS = 0.100 V | VDS = 0.500 V | VDS = 0.900 V
-0.75 | 0.00028815 | 0.0011333 | 0.0036781
-0.74 | 0.00027342 | 0.0010986 | 0.0035597
-0.73 | 0.00026136 | 0.0010602 | 0.0034602
-0.72 | 0.00025218 | 0.0010289 | 0.0033574
-0.71 | 0.00024071 | 0.0009932 | 0.0032654
-0.7 | 0.000231 | 0.0009511 | 0.0031656
-0.69 | 0.00022114 | 0.0009239 | 0.0030653
-0.68 | 0.0002101 | 0.0008909 | 0.0029778
-0.67 | 0.00020002 | 0.0008523 | 0.0028873
-0.66 | 0.00019122 | 0.0008268 | 0.0027992
-0.65 | 0.00018305 | 0.000797 | 0.0027264
-0.64 | 0.00017481 | 0.0007705 | 0.002646
-0.63 | 0.00016523 | 0.0007474 | 0.0025621
-0.62 | 0.00015933 | 0.0007224 | 0.0024725
-0.61 | 0.00015268 | 0.0006917 | 0.0024187
-0.6 | 0.00014714 | 0.0006619 | 0.002322
-0.59 | 0.00013957 | 0.0006375 | 0.0022513
-0.58 | 0.0001333 | 0.0006174 | 0.0021716
-0.57 | 0.0001269 | 0.0005975 | 0.0020977
-0.56 | 0.00012211 | 0.0005762 | 0.0020516
-0.55 | 0.00011557 | 0.0005543 | 0.0019926
-0.54 | 0.00011077 | 0.000536 | 0.001923
-0.53 | 0.00010604 | 0.0005191 | 0.0018687
-0.52 | 0.00010246 | 0.0005018 | 0.0018332
-0.51 | 9.839e-05 | 0.00049144 | 0.0017855
-0.5 | 9.585e-05 | 0.00047797 | 0.0017481
-0.49 | 9.328e-05 | 0.00046687 | 0.0017169
-0.48 | 9.112e-05 | 0.00045994 | 0.0016992
-0.47 | 9.065e-05 | 0.00045912 | 0.0016898
-0.46 | 9.138e-05 | 0.00046257 | 0.0017019
-0.45 | 9.377e-05 | 0.00046968 | 0.0017317
-0.44 | 9.927e-05 | 0.00048944 | 0.0018093
-0.43 | 0.00010912 | 0.00052411 | 0.0019031
-0.42 | 0.00012242 | 0.0005747 | 0.0020961
-0.41 | 0.00014277 | 0.0006506 | 0.0023548
-0.4 | 0.0001718 | 0.0007556 | 0.0027478
-0.39 | 0.00021243 | 0.0009107 | 0.0033093
-0.38 | 0.00026966 | 0.0011301 | 0.0040995
-0.37 | 0.00035003 | 0.0014262 | 0.0052092
-0.36 | 0.00045954 | 0.0018449 | 0.006865
-0.35 | 0.0006475 | 0.0024306 | 0.009086
-0.34 | 0.0008713 | 0.0032472 | 0.012188
-0.33 | 0.0011735 | 0.0043612 | 0.016476
-0.32 | 0.0015943 | 0.006054 | 0.022514
-0.31 | 0.0021622 | 0.008183 | 0.03088
-0.3 | 0.0029443 | 0.011141 | 0.04224
-0.29 | 0.0040314 | 0.015223 | 0.05792
-0.28 | 0.0054926 | 0.020853 | 0.07933
-0.27 | 0.007851 | 0.028481 | 0.10907
-0.26 | 0.01066 | 0.038928 | 0.14873
-0.25 | 0.014545 | 0.052952 | 0.20246
-0.24 | 0.019752 | 0.07313 | 0.27643
-0.23 | 0.026963 | 0.09917 | 0.37502
-0.22 | 0.036589 | 0.13462 | 0.50744
-0.21 | 0.049578 | 0.18148 | 0.6838
-0.2 | 0.06866 | 0.24558 | 0.9234
-0.19 | 0.09256 | 0.33001 | 1.2272
-0.18 | 0.12552 | 0.44491 | 1.6455
-0.17 | 0.16914 | 0.5956 | 2.1785
-0.16 | 0.227 | 0.7941 | 2.8648
-0.15 | 0.30479 | 1.0541 | 3.7338
-0.14 | 0.40707 | 1.3917 | 4.8547
-0.13 | 0.54433 | 1.8404 | 6.269
-0.12 | 0.7244 | 2.3999 | 7.985
-0.11 | 0.9623 | 3.1347 | 10.036
-0.1 | 1.2704 | 4.0622 | 12.524
-0.09 | 1.6699 | 5.2154 | 15.491
-0.08 | 2.1841 | 6.643 | 18.883
-0.07 | 2.8273 | 8.41 | 22.802
-0.06 | 3.6445 | 10.528 | 27.124
-0.05 | 4.6647 | 13.101 | 32.138
-0.04 | 5.865 | 16.085 | 37.582
-0.03 | 7.362 | 19.497 | 43.581
-0.02 | 9.177 | 23.506 | 50.054
-0.01 | 11.275 | 28.052 | 57.08
0 | 13.741 | 33.082 | 64.71
0.01 | 16.574 | 38.637 | 72.49
0.02 | 19.702 | 44.701 | 80.95
0.03 | 23.262 | 51.343 | 89.86
0.04 | 27.098 | 58.29 | 99
0.05 | 31.232 | 65.74 | 108.62
0.06 | 35.647 | 73.85 | 118.45
0.07 | 40.359 | 82.12 | 128.78
0.08 | 45.236 | 90.81 | 139.22
0.09 | 50.264 | 99.92 | 150.06
0.1 | 55.353 | 109.26 | 160.9
0.11 | 60.38 | 118.92 | 172.16
0.12 | 65.66 | 128.97 | 183.66
0.13 | 70.83 | 139.14 | 195.22
0.14 | 75.94 | 149.5 | 206.91
0.15 | 80.93 | 160.11 | 218.61
0.16 | 85.84 | 170.89 | 230.66
0.17 | 90.6 | 181.86 | 242.78
0.18 | 95.23 | 192.92 | 254.87
0.19 | 99.57 | 204.01 | 267.06
0.2 | 103.71 | 215.33 | 279.11
0.21 | 107.75 | 226.71 | 291.6
0.22 | 111.5 | 238.11 | 303.76
0.23 | 115.18 | 249.53 | 315.99
0.24 | 118.59 | 261.08 | 328.18
0.25 | 121.78 | 272.55 | 340.54
0.26 | 124.75 | 284.05 | 352.71
0.27 | 127.71 | 295.5 | 364.76
0.28 | 130.25 | 306.85 | 376.81
0.29 | 132.86 | 318.27 | 388.65
0.3 | 135.28 | 329.57 | 400.71
0.31 | 137.35 | 340.85 | 412.55
0.32 | 139.6 | 352 | 424.23
0.33 | 141.38 | 363.05 | 435.97
0.34 | 143.24 | 374.06 | 447.24
0.35 | 145.05 | 384.68 | 458.59
0.36 | 146.5 | 395.34 | 469.78
0.37 | 148.13 | 405.91 | 480.78
0.38 | 149.35 | 416.2 | 491.69
0.39 | 150.78 | 426.24 | 502.31
0.4 | 152.02 | 436.16 | 512.73
0.41 | 153.2 | 445.87 | 523.07
0.42 | 154.21 | 455.35 | 533.29
0.43 | 155.28 | 464.62 | 543.11
0.44 | 156.33 | 473.53 | 552.81
0.45 | 157.23 | 482.18 | 562.32
0.46 | 158.23 | 490.69 | 571.6
0.47 | 158.83 | 498.8 | 580.5
0.48 | 159.61 | 506.74 | 589.2
0.49 | 160.47 | 514.22 | 597.8
0.5 | 160.95 | 521.51 | 606

## Tranconductance (mS-mm)
VGS (V) | VDS = 0.100 V | VDS = 0.500 V | VDS = 0.900 V
-0.75 | -0.001473 | -0.00347 | -0.01184
-0.74 | -0.0013395 | -0.003655 | -0.010895
-0.73 | -0.001062 | -0.003485 | -0.010115
-0.72 | -0.0010325 | -0.00335 | -0.00974
-0.71 | -0.001059 | -0.00389 | -0.00959
-0.7 | -0.0009785 | -0.003465 | -0.010005
-0.69 | -0.001045 | -0.00301 | -0.00939
-0.68 | -0.001056 | -0.00358 | -0.0089
-0.67 | -0.000944 | -0.003205 | -0.00893
-0.66 | -0.0008485 | -0.002765 | -0.008045
-0.65 | -0.0008205 | -0.002815 | -0.00766
-0.64 | -0.000891 | -0.00248 | -0.008215
-0.63 | -0.000774 | -0.002405 | -0.008675
-0.62 | -0.0006275 | -0.002785 | -0.00717
-0.61 | -0.0006095 | -0.003025 | -0.007525
-0.6 | -0.0006555 | -0.00271 | -0.00837
-0.59 | -0.000692 | -0.002225 | -0.00752
-0.58 | -0.0006335 | -0.002 | -0.00768
-0.57 | -0.0005595 | -0.00206 | -0.006
-0.56 | -0.0005665 | -0.00216 | -0.005255
-0.55 | -0.000567 | -0.00201 | -0.00643
-0.54 | -0.0004765 | -0.00176 | -0.006195
-0.53 | -0.0004155 | -0.00171 | -0.00449
-0.52 | -0.0003825 | -0.001383 | -0.00416
-0.51 | -0.0003305 | -0.0011915 | -0.004255
-0.5 | -0.0002555 | -0.0012285 | -0.00343
-0.49 | -0.0002365 | -0.0009015 | -0.002445
-0.48 | -0.0001315 | -0.0003875 | -0.001355
-0.47 | 1.3e-05 | 0.0001315 | 0.000135
-0.46 | 0.000156 | 0.000528 | 0.002095
-0.45 | 0.0003945 | 0.0013435 | 0.00537
-0.44 | 0.0007675 | 0.0027215 | 0.00857
-0.43 | 0.0011575 | 0.004263 | 0.01434
-0.42 | 0.0016825 | 0.0063245 | 0.022585
-0.41 | 0.002469 | 0.009045 | 0.032585
-0.4 | 0.003483 | 0.013005 | 0.047725
-0.39 | 0.004893 | 0.018725 | 0.067585
-0.38 | 0.00688 | 0.025775 | 0.094995
-0.37 | 0.009494 | 0.03574 | 0.138275
-0.36 | 0.0148735 | 0.05022 | 0.19384
-0.35 | 0.020588 | 0.070115 | 0.26615
-0.34 | 0.0263 | 0.09653 | 0.3695
-0.33 | 0.03615 | 0.14034 | 0.5163
-0.32 | 0.049435 | 0.19109 | 0.7202
-0.31 | 0.0675 | 0.25435 | 0.9863
-0.3 | 0.09346 | 0.352 | 1.352
-0.29 | 0.127415 | 0.4856 | 1.8545
-0.28 | 0.19098 | 0.6629 | 2.5575
-0.27 | 0.25837 | 0.90375 | 3.47
-0.26 | 0.3347 | 1.22355 | 4.6695
-0.25 | 0.4546 | 1.7101 | 6.385
-0.24 | 0.6209 | 2.3109 | 8.628
-0.23 | 0.84185 | 3.0745 | 11.5505
-0.22 | 1.13075 | 4.1155 | 15.439
-0.21 | 1.60355 | 5.548 | 20.798
-0.2 | 2.1491 | 7.4265 | 27.17
-0.19 | 2.843 | 9.9665 | 36.105
-0.18 | 3.829 | 13.2795 | 47.565
-0.17 | 5.074 | 17.4595 | 60.965
-0.16 | 6.7825 | 22.925 | 77.765
-0.15 | 9.0035 | 29.88 | 99.495
-0.14 | 11.977 | 39.315 | 126.76
-0.13 | 15.8665 | 50.41 | 156.515
-0.12 | 20.8985 | 64.715 | 188.35
-0.11 | 27.3 | 83.115 | 226.95
-0.1 | 35.38 | 104.035 | 272.75
-0.09 | 45.685 | 129.04 | 317.95
-0.08 | 57.87 | 159.73 | 365.55
-0.07 | 73.02 | 194.25 | 412.05
-0.06 | 91.87 | 234.55 | 466.8
-0.05 | 111.025 | 277.85 | 522.9
-0.04 | 134.865 | 319.8 | 572.15
-0.03 | 165.6 | 371.05 | 623.6
-0.02 | 195.65 | 427.75 | 674.95
-0.01 | 228.2 | 478.8 | 732.8
0 | 264.95 | 529.25 | 770.5
0.01 | 298.05 | 580.95 | 812
0.02 | 334.4 | 635.3 | 868.5
0.03 | 369.8 | 679.45 | 902.5
0.04 | 398.5 | 719.85 | 938
0.05 | 427.45 | 778 | 972.5
0.06 | 456.35 | 819 | 1008
0.07 | 479.45 | 848 | 1038.5
0.08 | 495.25 | 890 | 1064
0.09 | 505.85 | 922.5 | 1084
0.1 | 505.8 | 950 | 1105
0.11 | 515.35 | 985.5 | 1138
0.12 | 522.5 | 1011 | 1153
0.13 | 514 | 1026.5 | 1162.5
0.14 | 505 | 1048.5 | 1169.5
0.15 | 495 | 1069.5 | 1187.5
0.16 | 483.5 | 1087.5 | 1208.5
0.17 | 469.5 | 1101.5 | 1210.5
0.18 | 448.5 | 1107.5 | 1214
0.19 | 424 | 1120.5 | 1212
0.2 | 409 | 1135 | 1227
0.21 | 389.5 | 1139 | 1232.5
0.22 | 371.5 | 1141 | 1219.5
0.23 | 354.5 | 1148.5 | 1221
0.24 | 330 | 1151 | 1227.5
0.25 | 308 | 1148.5 | 1226.5
0.26 | 296.5 | 1147.5 | 1211
0.27 | 275 | 1140 | 1205
0.28 | 257.5 | 1138.5 | 1194.5
0.29 | 251.5 | 1136 | 1195
0.3 | 224.5 | 1129 | 1195
0.31 | 216 | 1121.5 | 1176
0.32 | 201.5 | 1110 | 1171
0.33 | 182 | 1103 | 1150.5
0.34 | 183.5 | 1081.5 | 1131
0.35 | 163 | 1064 | 1127
0.36 | 154 | 1061.5 | 1109.5
0.37 | 142.5 | 1043 | 1095.5
0.38 | 132.5 | 1016.5 | 1076.5
0.39 | 133.5 | 998 | 1052
0.4 | 121 | 981.5 | 1038
0.41 | 109.5 | 959.5 | 1028
0.42 | 104 | 937.5 | 1002
0.43 | 106 | 909 | 976
0.44 | 97.5 | 878 | 960.5
0.45 | 95 | 858 | 939.5
0.46 | 80 | 831 | 909
0.47 | 69 | 802.5 | 880
0.48 | 82 | 771 | 865
0.49 | 67 | 738.5 | 840
0.5 | 48 | 729 | 820