## IDS-VDS Characteristic (mA-mm)
VGS (V) | VDS = 0.100 V | VDS = 0.500 V | VDS = 0.900 V
-0.75 | 0.00030649 | 0.0012042 | 0.0039229
-0.74 | 0.0002942 | 0.0011675 | 0.0038183
-0.73 | 0.00028173 | 0.0011241 | 0.0036884
-0.72 | 0.00026906 | 0.0010822 | 0.0035646
-0.71 | 0.00025674 | 0.0010506 | 0.0034786
-0.7 | 0.00024274 | 0.0010085 | 0.0033561
-0.69 | 0.00023207 | 0.0009745 | 0.0032671
-0.68 | 0.00022139 | 0.0009366 | 0.0031767
-0.67 | 0.00021187 | 0.0009053 | 0.0030821
-0.66 | 0.00020302 | 0.0008735 | 0.002981
-0.65 | 0.00019401 | 0.0008465 | 0.0028789
-0.64 | 0.00018556 | 0.0008102 | 0.0028022
-0.63 | 0.00017732 | 0.0007838 | 0.0027036
-0.62 | 0.00016841 | 0.00076 | 0.0026111
-0.61 | 0.00016127 | 0.0007276 | 0.0025494
-0.6 | 0.0001532 | 0.0007009 | 0.0024568
-0.59 | 0.00014675 | 0.000675 | 0.0023947
-0.58 | 0.00014036 | 0.0006555 | 0.0023171
-0.57 | 0.00013455 | 0.0006343 | 0.0022511
-0.56 | 0.00012923 | 0.000609 | 0.0021668
-0.55 | 0.00012368 | 0.0005853 | 0.0020957
-0.54 | 0.00011786 | 0.0005667 | 0.002046
-0.53 | 0.00011359 | 0.0005474 | 0.0019922
-0.52 | 0.00010901 | 0.0005291 | 0.0019331
-0.51 | 0.00010549 | 0.0005166 | 0.0018762
-0.5 | 0.0001014 | 0.00050342 | 0.0018319
-0.49 | 9.71e-05 | 0.00048704 | 0.0017928
-0.48 | 9.546e-05 | 0.00047865 | 0.001764
-0.47 | 9.52e-05 | 0.00047353 | 0.001766
-0.46 | 9.568e-05 | 0.00047213 | 0.0017546
-0.45 | 9.748e-05 | 0.0004775 | 0.0017839
-0.44 | 0.00010236 | 0.00049651 | 0.001836
-0.43 | 0.00010992 | 0.0005249 | 0.0019326
-0.42 | 0.00012207 | 0.00056931 | 0.0020871
-0.41 | 0.00014074 | 0.0006443 | 0.0023131
-0.4 | 0.00016818 | 0.0007393 | 0.00267
-0.39 | 0.00020541 | 0.0008824 | 0.003167
-0.38 | 0.00025911 | 0.0010795 | 0.0038919
-0.37 | 0.00033403 | 0.0013538 | 0.0048777
-0.36 | 0.00043834 | 0.0017428 | 0.006379
-0.35 | 0.0005922 | 0.0022794 | 0.008388
-0.34 | 0.0007951 | 0.003034 | 0.011175
-0.33 | 0.001073 | 0.0040444 | 0.01514
-0.32 | 0.0014541 | 0.005486 | 0.020614
-0.31 | 0.0019714 | 0.007633 | 0.028197
-0.3 | 0.0027004 | 0.010368 | 0.038568
-0.29 | 0.0036926 | 0.014086 | 0.053115
-0.28 | 0.0050516 | 0.019307 | 0.07293
-0.27 | 0.00732 | 0.026445 | 0.10013
-0.26 | 0.009983 | 0.036272 | 0.13733
-0.25 | 0.013613 | 0.049381 | 0.18686
-0.24 | 0.018557 | 0.06852 | 0.25488
-0.23 | 0.025241 | 0.09296 | 0.34861
-0.22 | 0.034447 | 0.12618 | 0.47115
-0.21 | 0.046629 | 0.17005 | 0.6376
-0.2 | 0.06511 | 0.23029 | 0.8585
-0.19 | 0.08809 | 0.3105 | 1.1528
-0.18 | 0.11933 | 0.41868 | 1.5408
-0.17 | 0.16103 | 0.56089 | 2.0573
-0.16 | 0.21705 | 0.7514 | 2.6874
-0.15 | 0.29049 | 1.0003 | 3.5417
-0.14 | 0.39151 | 1.3252 | 4.6116
-0.13 | 0.52272 | 1.7488 | 5.972
-0.12 | 0.6994 | 2.2998 | 7.601
-0.11 | 0.929 | 3.0038 | 9.617
-0.1 | 1.228 | 3.8735 | 12.035
-0.09 | 1.621 | 5.0095 | 14.883
-0.08 | 2.114 | 6.395 | 18.21
-0.07 | 2.7524 | 8.105 | 21.991
-0.06 | 3.5465 | 10.204 | 26.338
-0.05 | 4.549 | 12.638 | 31.223
-0.04 | 5.756 | 15.57 | 36.549
-0.03 | 7.233 | 18.957 | 42.44
-0.02 | 8.993 | 22.906 | 48.823
-0.01 | 11.113 | 27.314 | 55.817
0 | 13.564 | 32.3 | 63.32
0.01 | 16.326 | 37.778 | 71.25
0.02 | 19.442 | 43.749 | 79.48
0.03 | 22.926 | 50.381 | 88.29
0.04 | 26.748 | 57.25 | 97.35
0.05 | 30.849 | 64.76 | 106.93
0.06 | 35.272 | 72.62 | 116.73
0.07 | 39.972 | 80.93 | 126.95
0.08 | 44.814 | 89.63 | 137.3
0.09 | 49.804 | 98.57 | 148.03
0.1 | 54.898 | 107.99 | 159
0.11 | 59.97 | 117.53 | 170.2
0.12 | 65.14 | 127.54 | 181.63
0.13 | 70.35 | 137.68 | 193.05
0.14 | 75.47 | 148.01 | 204.78
0.15 | 80.53 | 158.56 | 216.55
0.16 | 85.43 | 169.31 | 228.53
0.17 | 90.12 | 180.26 | 240.51
0.18 | 94.69 | 191.26 | 252.47
0.19 | 99.08 | 202.42 | 264.65
0.2 | 103.26 | 213.71 | 276.85
0.21 | 107.28 | 224.98 | 289.08
0.22 | 111.14 | 236.48 | 301.24
0.23 | 114.72 | 247.86 | 313.6
0.24 | 118.18 | 259.34 | 325.77
0.25 | 121.28 | 270.82 | 338.06
0.26 | 124.33 | 282.26 | 350.29
0.27 | 127.19 | 293.74 | 362.28
0.28 | 130.01 | 305.15 | 374.36
0.29 | 132.47 | 316.47 | 386.31
0.3 | 134.82 | 327.79 | 398.26
0.31 | 136.95 | 339.12 | 410.12
0.32 | 139.03 | 350.18 | 421.75
0.33 | 141.22 | 361.3 | 433.41
0.34 | 142.94 | 372.3 | 444.87
0.35 | 144.54 | 382.88 | 456.16
0.36 | 146.19 | 393.61 | 467.26
0.37 | 147.62 | 404.15 | 478.38
0.38 | 149.25 | 414.44 | 489.29
0.39 | 150.44 | 424.53 | 499.99
0.4 | 151.56 | 434.42 | 510.51
0.41 | 152.79 | 444.11 | 520.68
0.42 | 154.04 | 453.71 | 531.01
0.43 | 155.09 | 462.94 | 540.99
0.44 | 156.05 | 471.82 | 550.64
0.45 | 156.84 | 480.6 | 560.12
0.46 | 157.75 | 489.15 | 569.42
0.47 | 158.85 | 497.33 | 578.2
0.48 | 159.48 | 505.26 | 587.2
0.49 | 160.09 | 512.78 | 595.8
0.5 | 160.9 | 520.15 | 603.9

## Tranconductance (mS-mm)
VGS (V) | VDS = 0.100 V | VDS = 0.500 V | VDS = 0.900 V
-0.75 | -0.001229 | -0.00367 | -0.01046
-0.74 | -0.001238 | -0.004005 | -0.011725
-0.73 | -0.001257 | -0.004265 | -0.012685
-0.72 | -0.0012495 | -0.003675 | -0.01049
-0.71 | -0.001316 | -0.003685 | -0.010425
-0.7 | -0.0012335 | -0.003805 | -0.010575
-0.69 | -0.0010675 | -0.003595 | -0.00897
-0.68 | -0.00101 | -0.00346 | -0.00925
-0.67 | -0.0009185 | -0.003155 | -0.009785
-0.66 | -0.000893 | -0.00294 | -0.01016
-0.65 | -0.000873 | -0.003165 | -0.00894
-0.64 | -0.0008345 | -0.003135 | -0.008765
-0.63 | -0.0008575 | -0.00251 | -0.009555
-0.62 | -0.0008025 | -0.00281 | -0.00771
-0.61 | -0.0007605 | -0.002955 | -0.007715
-0.6 | -0.000726 | -0.00263 | -0.007735
-0.59 | -0.000642 | -0.00227 | -0.006985
-0.58 | -0.00061 | -0.002035 | -0.00718
-0.57 | -0.0005565 | -0.002325 | -0.007515
-0.56 | -0.0005435 | -0.00245 | -0.00777
-0.55 | -0.0005685 | -0.002115 | -0.00604
-0.54 | -0.0005045 | -0.001895 | -0.005175
-0.53 | -0.0004425 | -0.00188 | -0.005645
-0.52 | -0.000405 | -0.00154 | -0.0058
-0.51 | -0.0003805 | -0.001284 | -0.00506
-0.5 | -0.0004195 | -0.001478 | -0.00417
-0.49 | -0.000297 | -0.0012385 | -0.003395
-0.48 | -9.5e-05 | -0.0006755 | -0.00134
-0.47 | 1.1e-05 | -0.000326 | -0.00047
-0.46 | 0.000114 | 0.0001985 | 0.000895
-0.45 | 0.000334 | 0.001219 | 0.00407
-0.44 | 0.000622 | 0.00237 | 0.007435
-0.43 | 0.0009855 | 0.00364 | 0.012555
-0.42 | 0.001541 | 0.00597 | 0.019025
-0.41 | 0.0023055 | 0.0084995 | 0.029145
-0.4 | 0.0032335 | 0.011905 | 0.042695
-0.39 | 0.0045465 | 0.01701 | 0.061095
-0.38 | 0.006431 | 0.02357 | 0.085535
-0.37 | 0.0089615 | 0.033165 | 0.124355
-0.36 | 0.0129085 | 0.04628 | 0.175515
-0.35 | 0.017838 | 0.06456 | 0.2398
-0.34 | 0.02404 | 0.08825 | 0.3376
-0.33 | 0.03295 | 0.1226 | 0.47195
-0.32 | 0.04492 | 0.17943 | 0.65285
-0.31 | 0.062315 | 0.2441 | 0.8977
-0.3 | 0.08606 | 0.32265 | 1.2459
-0.29 | 0.11756 | 0.44695 | 1.7181
-0.28 | 0.18137 | 0.61795 | 2.35075
-0.27 | 0.24657 | 0.84825 | 3.22
-0.26 | 0.31465 | 1.1468 | 4.3365
-0.25 | 0.4287 | 1.6124 | 5.8775
-0.24 | 0.5814 | 2.17895 | 8.0875
-0.23 | 0.7945 | 2.883 | 10.8135
-0.22 | 1.0694 | 3.8545 | 14.4495
-0.21 | 1.53315 | 5.2055 | 19.3675
-0.2 | 2.07305 | 7.0225 | 25.76
-0.19 | 2.711 | 9.4195 | 34.115
-0.18 | 3.647 | 12.5195 | 45.225
-0.17 | 4.886 | 16.636 | 57.33
-0.16 | 6.473 | 21.9705 | 74.22
-0.15 | 8.723 | 28.69 | 96.21
-0.14 | 11.6115 | 37.425 | 121.515
-0.13 | 15.3945 | 48.73 | 149.47
-0.12 | 20.314 | 62.75 | 182.25
-0.11 | 26.43 | 78.685 | 221.7
-0.1 | 34.6 | 100.285 | 263.3
-0.09 | 44.3 | 126.075 | 308.75
-0.08 | 56.57 | 154.775 | 355.4
-0.07 | 71.625 | 190.45 | 406.4
-0.06 | 89.83 | 226.65 | 461.6
-0.05 | 110.475 | 268.3 | 510.55
-0.04 | 134.2 | 315.95 | 560.85
-0.03 | 161.85 | 366.8 | 613.7
-0.02 | 194 | 417.85 | 668.85
-0.01 | 228.55 | 469.7 | 724.85
0 | 260.65 | 523.2 | 771.65
0.01 | 293.9 | 572.45 | 808
0.02 | 330 | 630.15 | 852
0.03 | 365.3 | 675.05 | 893.5
0.04 | 396.15 | 718.95 | 932
0.05 | 426.2 | 768.5 | 969
0.06 | 456.15 | 808.5 | 1001
0.07 | 477.1 | 850.5 | 1028.5
0.08 | 491.6 | 882 | 1054
0.09 | 504.2 | 918 | 1085
0.1 | 508.3 | 948 | 1108.5
0.11 | 512.1 | 977.5 | 1131.5
0.12 | 519 | 1007.5 | 1142.5
0.13 | 516.5 | 1023.5 | 1157.5
0.14 | 509 | 1044 | 1175
0.15 | 498 | 1065 | 1187.5
0.16 | 479.5 | 1085 | 1198
0.17 | 463 | 1097.5 | 1197
0.18 | 448 | 1108 | 1207
0.19 | 428.5 | 1122.5 | 1219
0.2 | 410 | 1128 | 1221.5
0.21 | 394 | 1138.5 | 1219.5
0.22 | 372 | 1144 | 1226
0.23 | 352 | 1143 | 1226.5
0.24 | 328 | 1148 | 1223
0.25 | 307.5 | 1146 | 1226
0.26 | 295.5 | 1146 | 1211
0.27 | 284 | 1144.5 | 1203.5
0.28 | 264 | 1136.5 | 1201.5
0.29 | 240.5 | 1132 | 1195
0.3 | 224 | 1132.5 | 1190.5
0.31 | 210.5 | 1119.5 | 1174.5
0.32 | 213.5 | 1109 | 1164.5
0.33 | 195.5 | 1106 | 1156
0.34 | 166 | 1079 | 1137.5
0.35 | 162.5 | 1065.5 | 1119.5
0.36 | 154 | 1063.5 | 1111
0.37 | 153 | 1041.5 | 1101.5
0.38 | 141 | 1019 | 1080.5
0.39 | 115.5 | 999 | 1061
0.4 | 117.5 | 979 | 1034.5
0.41 | 124 | 964.5 | 1025
0.42 | 115 | 941.5 | 1015.5
0.43 | 100.5 | 905.5 | 981.5
0.44 | 87.5 | 883 | 956.5
0.45 | 85 | 866.5 | 939
0.46 | 100.5 | 836.5 | 904
0.47 | 86.5 | 805.5 | 889
0.48 | 62 | 772.5 | 880
0.49 | 71 | 744.5 | 835
0.5 | 81 | 737 | 810