## IDS-VDS Characteristic (mA-mm)
VGS (V) | VDS = 0.100 V | VDS = 0.500 V | VDS = 0.900 V
-0.75 | 0.00034325 | 0.0013736 | 0.0044014
-0.74 | 0.00032864 | 0.0013145 | 0.0042882
-0.73 | 0.00031518 | 0.0012798 | 0.004174
-0.72 | 0.0003024 | 0.0012208 | 0.0040455
-0.71 | 0.00028877 | 0.0011799 | 0.0039205
-0.7 | 0.00027618 | 0.0011447 | 0.0037749
-0.69 | 0.00026363 | 0.0011059 | 0.0036626
-0.68 | 0.00025208 | 0.0010678 | 0.0035577
-0.67 | 0.00024235 | 0.0010302 | 0.0034424
-0.66 | 0.00023038 | 0.00099 | 0.0033251
-0.65 | 0.00022003 | 0.0009538 | 0.003229
-0.64 | 0.00020985 | 0.0009183 | 0.0031388
-0.63 | 0.0001994 | 0.0008779 | 0.0030454
-0.62 | 0.00019084 | 0.0008454 | 0.0029389
-0.61 | 0.0001813 | 0.0008192 | 0.0028558
-0.6 | 0.00017278 | 0.0007903 | 0.0027677
-0.59 | 0.00016547 | 0.0007672 | 0.0026618
-0.58 | 0.00015796 | 0.000738 | 0.0025876
-0.57 | 0.00015 | 0.0007064 | 0.0024915
-0.56 | 0.0001445 | 0.0006861 | 0.0024312
-0.55 | 0.00013811 | 0.0006615 | 0.0023614
-0.54 | 0.000132 | 0.0006393 | 0.0022936
-0.53 | 0.0001262 | 0.000619 | 0.0022138
-0.52 | 0.00012035 | 0.0005969 | 0.0021595
-0.51 | 0.0001152 | 0.0005767 | 0.0021013
-0.5 | 0.00011143 | 0.0005611 | 0.0020534
-0.49 | 0.00010716 | 0.0005473 | 0.0019931
-0.48 | 0.00010511 | 0.0005384 | 0.0019613
-0.47 | 0.0001028 | 0.000532 | 0.0019455
-0.46 | 0.00010311 | 0.0005269 | 0.0019344
-0.45 | 0.00010465 | 0.0005286 | 0.001944
-0.44 | 0.00010846 | 0.0005422 | 0.0019802
-0.43 | 0.00011536 | 0.0005712 | 0.0020613
-0.42 | 0.00012685 | 0.0006073 | 0.0022128
-0.41 | 0.00014423 | 0.0006679 | 0.0024221
-0.4 | 0.00016966 | 0.0007573 | 0.0027571
-0.39 | 0.00020601 | 0.0008893 | 0.0032111
-0.38 | 0.00025759 | 0.0010778 | 0.0038864
-0.37 | 0.00033039 | 0.0013407 | 0.0048616
-0.36 | 0.00042927 | 0.0017131 | 0.006289
-0.35 | 0.00056981 | 0.0022235 | 0.00822
-0.34 | 0.0008125 | 0.0029429 | 0.010902
-0.33 | 0.0010894 | 0.0039428 | 0.014682
-0.32 | 0.0014763 | 0.0053188 | 0.019957
-0.31 | 0.0019993 | 0.007388 | 0.027204
-0.3 | 0.0027306 | 0.010029 | 0.037267
-0.29 | 0.0037281 | 0.013675 | 0.051215
-0.28 | 0.0050861 | 0.018694 | 0.07071
-0.27 | 0.007278 | 0.02561 | 0.09669
-0.26 | 0.009917 | 0.034918 | 0.13227
-0.25 | 0.013495 | 0.047778 | 0.18141
-0.24 | 0.018365 | 0.06627 | 0.24621
-0.23 | 0.025067 | 0.09003 | 0.33637
-0.22 | 0.034141 | 0.12175 | 0.45686
-0.21 | 0.046404 | 0.1648 | 0.6183
-0.2 | 0.06447 | 0.22352 | 0.8335
-0.19 | 0.0874 | 0.30118 | 1.1156
-0.18 | 0.11831 | 0.40745 | 1.4929
-0.17 | 0.15946 | 0.54368 | 1.988
-0.16 | 0.21398 | 0.7285 | 2.6229
-0.15 | 0.28768 | 0.9641 | 3.456
-0.14 | 0.38593 | 1.2881 | 4.4989
-0.13 | 0.51626 | 1.7004 | 5.822
-0.12 | 0.691 | 2.2341 | 7.421
-0.11 | 0.9168 | 2.9161 | 9.378
-0.1 | 1.2121 | 3.7865 | 11.764
-0.09 | 1.5972 | 4.8938 | 14.591
-0.08 | 2.0909 | 6.247 | 17.863
-0.07 | 2.722 | 7.92 | 21.633
-0.06 | 3.5064 | 9.939 | 25.852
-0.05 | 4.5126 | 12.394 | 30.75
-0.04 | 5.713 | 15.262 | 36.051
-0.03 | 7.183 | 18.652 | 41.898
-0.02 | 8.953 | 22.558 | 48.303
-0.01 | 11.025 | 26.93 | 55.033
0 | 13.474 | 31.849 | 62.59
0.01 | 16.24 | 37.407 | 70.44
0.02 | 19.347 | 43.314 | 78.81
0.03 | 22.828 | 49.768 | 87.61
0.04 | 26.677 | 56.802 | 96.71
0.05 | 30.793 | 64.14 | 106.06
0.06 | 35.226 | 72.13 | 116.03
0.07 | 39.953 | 80.45 | 126.22
0.08 | 44.772 | 89.13 | 136.7
0.09 | 49.798 | 98.2 | 147.43
0.1 | 54.888 | 107.47 | 158.23
0.11 | 59.87 | 117.17 | 169.54
0.12 | 65.14 | 127.21 | 181.02
0.13 | 70.36 | 137.35 | 192.57
0.14 | 75.54 | 147.75 | 204.15
0.15 | 80.57 | 158.27 | 215.97
0.16 | 85.49 | 169.12 | 228.01
0.17 | 90.22 | 180.04 | 240.07
0.18 | 94.76 | 191.18 | 252.25
0.19 | 99.23 | 202.18 | 264.27
0.2 | 103.48 | 213.58 | 276.57
0.21 | 107.55 | 225.08 | 289.03
0.22 | 111.32 | 236.49 | 301.28
0.23 | 114.86 | 248.04 | 313.62
0.24 | 118.4 | 259.38 | 325.76
0.25 | 121.66 | 271.05 | 338.17
0.26 | 124.71 | 282.61 | 350.38
0.27 | 127.61 | 294.11 | 362.58
0.28 | 130.18 | 305.54 | 374.56
0.29 | 132.76 | 316.92 | 386.7
0.3 | 135.11 | 328.48 | 398.72
0.31 | 137.36 | 339.72 | 410.64
0.32 | 139.51 | 350.91 | 422.41
0.33 | 141.5 | 361.99 | 433.97
0.34 | 143.26 | 373 | 445.62
0.35 | 145.01 | 383.87 | 456.97
0.36 | 146.67 | 394.5 | 468.22
0.37 | 148.21 | 405.23 | 479.44
0.38 | 149.73 | 415.39 | 490.27
0.39 | 150.85 | 425.69 | 501.04
0.4 | 152.18 | 435.68 | 511.61
0.41 | 153.48 | 445.39 | 522.03
0.42 | 154.37 | 455.08 | 532.23
0.43 | 155.56 | 464.26 | 542.26
0.44 | 156.41 | 473.38 | 552
0.45 | 157.47 | 482.1 | 561.58
0.46 | 158.35 | 490.73 | 570.8
0.47 | 159.19 | 498.88 | 580
0.48 | 159.91 | 506.9 | 588.6
0.49 | 160.75 | 514.56 | 597.4
0.5 | 161.44 | 521.89 | 605.8

## Tranconductance (mS-mm)
VGS (V) | VDS = 0.100 V | VDS = 0.500 V | VDS = 0.900 V
-0.75 | -0.001461 | -0.00591 | -0.01132
-0.74 | -0.0014035 | -0.00469 | -0.01137
-0.73 | -0.001312 | -0.004685 | -0.012135
-0.72 | -0.0013205 | -0.004995 | -0.012675
-0.71 | -0.001311 | -0.003805 | -0.01353
-0.7 | -0.001257 | -0.0037 | -0.012895
-0.69 | -0.001205 | -0.003845 | -0.01086
-0.68 | -0.001064 | -0.003785 | -0.01101
-0.67 | -0.001085 | -0.00389 | -0.01163
-0.66 | -0.001116 | -0.00382 | -0.01067
-0.65 | -0.0010265 | -0.003585 | -0.009315
-0.64 | -0.0010315 | -0.003795 | -0.00918
-0.63 | -0.0009505 | -0.003645 | -0.009995
-0.62 | -0.000905 | -0.002935 | -0.00948
-0.61 | -0.000903 | -0.002755 | -0.00856
-0.6 | -0.0007915 | -0.0026 | -0.0097
-0.59 | -0.000741 | -0.002615 | -0.009005
-0.58 | -0.0007735 | -0.00304 | -0.008515
-0.57 | -0.000673 | -0.002595 | -0.00782
-0.56 | -0.0005945 | -0.002245 | -0.006505
-0.55 | -0.000625 | -0.00234 | -0.00688
-0.54 | -0.0005955 | -0.002125 | -0.00738
-0.53 | -0.0005825 | -0.00212 | -0.006705
-0.52 | -0.00055 | -0.002115 | -0.005625
-0.51 | -0.000446 | -0.00179 | -0.005305
-0.5 | -0.000402 | -0.00147 | -0.00541
-0.49 | -0.000316 | -0.001135 | -0.004605
-0.48 | -0.000218 | -0.000765 | -0.00238
-0.47 | -0.0001 | -0.000575 | -0.001345
-0.46 | 9.25e-05 | -0.00017 | -7.5e-05
-0.45 | 0.0002675 | 0.000765 | 0.00229
-0.44 | 0.0005355 | 0.00213 | 0.005865
-0.43 | 0.0009195 | 0.003255 | 0.01163
-0.42 | 0.0014435 | 0.004835 | 0.01804
-0.41 | 0.0021405 | 0.0075 | 0.027215
-0.4 | 0.003089 | 0.01107 | 0.03945
-0.39 | 0.0043965 | 0.016025 | 0.056465
-0.38 | 0.006219 | 0.02257 | 0.082525
-0.37 | 0.008584 | 0.031765 | 0.12013
-0.36 | 0.011971 | 0.04414 | 0.16792
-0.35 | 0.0191615 | 0.06149 | 0.23065
-0.34 | 0.0259795 | 0.085965 | 0.3231
-0.33 | 0.03319 | 0.118795 | 0.45275
-0.32 | 0.045495 | 0.17226 | 0.6261
-0.31 | 0.062715 | 0.23551 | 0.8655
-0.3 | 0.08644 | 0.31435 | 1.20055
-0.29 | 0.117775 | 0.43325 | 1.67215
-0.28 | 0.177495 | 0.59675 | 2.27375
-0.27 | 0.241545 | 0.8112 | 3.078
-0.26 | 0.31085 | 1.1084 | 4.236
-0.25 | 0.4224 | 1.5676 | 5.697
-0.24 | 0.5786 | 2.1126 | 7.748
-0.23 | 0.7888 | 2.774 | 10.5325
-0.22 | 1.06685 | 3.7385 | 14.0965
-0.21 | 1.51645 | 5.0885 | 18.832
-0.2 | 2.0498 | 6.819 | 24.865
-0.19 | 2.692 | 9.1965 | 32.97
-0.18 | 3.603 | 12.125 | 43.62
-0.17 | 4.7835 | 16.0525 | 56.5
-0.16 | 6.411 | 21.021 | 73.4
-0.15 | 8.5975 | 27.98 | 93.8
-0.14 | 11.429 | 36.815 | 118.3
-0.13 | 15.2535 | 47.3 | 146.105
-0.12 | 20.027 | 60.785 | 177.8
-0.11 | 26.055 | 77.62 | 217.15
-0.1 | 34.02 | 98.885 | 260.65
-0.09 | 43.94 | 123.025 | 304.95
-0.08 | 56.24 | 151.31 | 352.1
-0.07 | 70.775 | 184.6 | 399.45
-0.06 | 89.53 | 223.7 | 455.85
-0.05 | 110.33 | 266.15 | 509.95
-0.04 | 133.52 | 312.9 | 557.4
-0.03 | 162 | 364.8 | 612.6
-0.02 | 192.1 | 413.9 | 656.75
-0.01 | 226.05 | 464.55 | 714.35
0 | 260.75 | 523.85 | 770.35
0.01 | 293.65 | 573.25 | 811
0.02 | 329.4 | 618.05 | 858.5
0.03 | 366.5 | 674.4 | 895
0.04 | 398.25 | 718.6 | 922.5
0.05 | 427.45 | 766.4 | 966
0.06 | 458 | 815.5 | 1008
0.07 | 477.3 | 850 | 1033.5
0.08 | 492.25 | 887.5 | 1060.5
0.09 | 505.8 | 917 | 1076.5
0.1 | 503.6 | 948.5 | 1105.5
0.11 | 512.6 | 987 | 1139.5
0.12 | 524.5 | 1009 | 1151.5
0.13 | 520 | 1027 | 1156.5
0.14 | 510.5 | 1046 | 1170
0.15 | 497.5 | 1068.5 | 1193
0.16 | 482.5 | 1088.5 | 1205
0.17 | 463.5 | 1103 | 1212
0.18 | 450.5 | 1107 | 1210
0.19 | 436 | 1120 | 1216
0.2 | 416 | 1145 | 1238
0.21 | 392 | 1145.5 | 1235.5
0.22 | 365.5 | 1148 | 1229.5
0.23 | 354 | 1144.5 | 1224
0.24 | 340 | 1150.5 | 1227.5
0.25 | 315.5 | 1161.5 | 1231
0.26 | 297.5 | 1153 | 1220.5
0.27 | 273.5 | 1146.5 | 1209
0.28 | 257.5 | 1140.5 | 1206
0.29 | 246.5 | 1147 | 1208
0.3 | 230 | 1140 | 1197
0.31 | 220 | 1121.5 | 1184.5
0.32 | 207 | 1113.5 | 1166.5
0.33 | 187.5 | 1104.5 | 1160.5
0.34 | 175.5 | 1094 | 1150
0.35 | 170.5 | 1075 | 1130
0.36 | 160 | 1068 | 1123.5
0.37 | 153 | 1044.5 | 1102.5
0.38 | 132 | 1023 | 1080
0.39 | 122.5 | 1014.5 | 1067
0.4 | 131.5 | 985 | 1049.5
0.41 | 109.5 | 970 | 1031
0.42 | 104 | 943.5 | 1011.5
0.43 | 102 | 915 | 988.5
0.44 | 95.5 | 892 | 966
0.45 | 97 | 867.5 | 940
0.46 | 86 | 839 | 921
0.47 | 78 | 808.5 | 890
0.48 | 78 | 784 | 870
0.49 | 76.5 | 749.5 | 860
0.5 | 69 | 733 | 840