## IDS-VDS Characteristic (mA-mm)
VGS (V) | VDS = 0.100 V | VDS = 0.500 V | VDS = 0.900 V
-0.75 | 0.00030816 | 0.001236 | 0.0040518
-0.74 | 0.00029611 | 0.001195 | 0.0039633
-0.73 | 0.00028306 | 0.0011491 | 0.0038236
-0.72 | 0.00026782 | 0.0011068 | 0.0037109
-0.71 | 0.00025428 | 0.0010718 | 0.0036095
-0.7 | 0.00024261 | 0.0010385 | 0.0034871
-0.69 | 0.00023432 | 0.0009935 | 0.0033842
-0.68 | 0.00022235 | 0.0009665 | 0.003261
-0.67 | 0.00021222 | 0.0009331 | 0.003176
-0.66 | 0.00020299 | 0.0008934 | 0.0030702
-0.65 | 0.00019334 | 0.0008669 | 0.0029821
-0.64 | 0.00018647 | 0.0008331 | 0.0028925
-0.63 | 0.00017837 | 0.0008029 | 0.0028141
-0.62 | 0.0001694 | 0.0007774 | 0.0027181
-0.61 | 0.0001624 | 0.0007457 | 0.0026245
-0.6 | 0.00015315 | 0.0007192 | 0.0025524
-0.59 | 0.00014689 | 0.0006868 | 0.0024585
-0.58 | 0.00014067 | 0.0006637 | 0.0023988
-0.57 | 0.00013442 | 0.0006396 | 0.0023082
-0.56 | 0.00012805 | 0.0006221 | 0.0022547
-0.55 | 0.00012178 | 0.0005956 | 0.0021674
-0.54 | 0.00011717 | 0.0005756 | 0.0020981
-0.53 | 0.0001118 | 0.0005596 | 0.0020511
-0.52 | 0.00010716 | 0.0005409 | 0.001989
-0.51 | 0.0001033 | 0.000528 | 0.0019354
-0.5 | 9.948e-05 | 0.0005118 | 0.0018908
-0.49 | 9.623e-05 | 0.0005014 | 0.0018512
-0.48 | 9.454e-05 | 0.00049158 | 0.0018323
-0.47 | 9.326e-05 | 0.00048494 | 0.0018056
-0.46 | 9.383e-05 | 0.00048794 | 0.0018154
-0.45 | 9.649e-05 | 0.00049273 | 0.0018426
-0.44 | 0.00010093 | 0.00050688 | 0.0018987
-0.43 | 0.00010895 | 0.00053723 | 0.001994
-0.42 | 0.00012154 | 0.0005815 | 0.0021513
-0.41 | 0.00013966 | 0.0006509 | 0.0023841
-0.4 | 0.00016695 | 0.0007523 | 0.0027418
-0.39 | 0.0002053 | 0.0008927 | 0.0032533
-0.38 | 0.00025945 | 0.0010929 | 0.003998
-0.37 | 0.00033392 | 0.0013732 | 0.005031
-0.36 | 0.00043712 | 0.0017685 | 0.006569
-0.35 | 0.0005938 | 0.0023081 | 0.008623
-0.34 | 0.0007961 | 0.003075 | 0.011572
-0.33 | 0.0010767 | 0.0041158 | 0.015661
-0.32 | 0.0014631 | 0.0055492 | 0.021252
-0.31 | 0.0019892 | 0.007763 | 0.029043
-0.3 | 0.0027104 | 0.010555 | 0.039952
-0.29 | 0.0037191 | 0.014391 | 0.054857
-0.28 | 0.0050754 | 0.019608 | 0.07569
-0.27 | 0.007386 | 0.026918 | 0.10351
-0.26 | 0.010034 | 0.036884 | 0.14199
-0.25 | 0.013718 | 0.050542 | 0.1929
-0.24 | 0.018626 | 0.06942 | 0.26218
-0.23 | 0.025486 | 0.09438 | 0.36047
-0.22 | 0.034566 | 0.12782 | 0.48439
-0.21 | 0.046973 | 0.1736 | 0.6576
-0.2 | 0.0656 | 0.23381 | 0.8834
-0.19 | 0.08858 | 0.31605 | 1.1823
-0.18 | 0.12037 | 0.42691 | 1.5847
-0.17 | 0.16259 | 0.5698 | 2.0986
-0.16 | 0.21793 | 0.7639 | 2.776
-0.15 | 0.29305 | 1.0154 | 3.6275
-0.14 | 0.3918 | 1.3488 | 4.7215
-0.13 | 0.52531 | 1.7748 | 6.104
-0.12 | 0.7012 | 2.3312 | 7.758
-0.11 | 0.9329 | 3.0417 | 9.816
-0.1 | 1.2334 | 3.9417 | 12.232
-0.09 | 1.6251 | 5.0834 | 15.191
-0.08 | 2.1292 | 6.487 | 18.534
-0.07 | 2.7579 | 8.207 | 22.391
-0.06 | 3.5618 | 10.287 | 26.698
-0.05 | 4.5561 | 12.83 | 31.626
-0.04 | 5.764 | 15.732 | 37.072
-0.03 | 7.247 | 19.175 | 43.017
-0.02 | 9.029 | 23.109 | 49.462
-0.01 | 11.085 | 27.583 | 56.373
0 | 13.556 | 32.69 | 63.96
0.01 | 16.334 | 38.084 | 71.89
0.02 | 19.456 | 44.143 | 80.25
0.03 | 22.97 | 50.766 | 89.09
0.04 | 26.793 | 57.72 | 98.3
0.05 | 30.922 | 65.26 | 107.69
0.06 | 35.334 | 73.26 | 117.63
0.07 | 40.053 | 81.47 | 127.91
0.08 | 44.903 | 90.28 | 138.35
0.09 | 49.947 | 99.28 | 149.15
0.1 | 55.031 | 108.61 | 160.04
0.11 | 60.09 | 118.39 | 171.29
0.12 | 65.35 | 128.29 | 182.7
0.13 | 70.51 | 138.58 | 194.33
0.14 | 75.64 | 148.97 | 205.87
0.15 | 80.67 | 159.56 | 217.71
0.16 | 85.62 | 170.28 | 229.77
0.17 | 90.34 | 181.27 | 241.72
0.18 | 94.93 | 192.24 | 253.7
0.19 | 99.31 | 203.38 | 265.78
0.2 | 103.54 | 214.72 | 278.02
0.21 | 107.59 | 225.98 | 290.38
0.22 | 111.44 | 237.5 | 302.72
0.23 | 115.02 | 249.01 | 315.01
0.24 | 118.48 | 260.43 | 327.04
0.25 | 121.7 | 272.09 | 339.48
0.26 | 124.74 | 283.41 | 351.61
0.27 | 127.61 | 294.95 | 363.75
0.28 | 130.44 | 306.37 | 375.78
0.29 | 132.98 | 317.79 | 387.7
0.3 | 135.29 | 329.14 | 399.81
0.31 | 137.45 | 340.4 | 411.59
0.32 | 139.6 | 351.54 | 423.31
0.33 | 141.46 | 362.62 | 434.84
0.34 | 143.51 | 373.62 | 446.41
0.35 | 145.08 | 384.28 | 457.8
0.36 | 146.67 | 394.96 | 468.92
0.37 | 148.21 | 405.56 | 480.17
0.38 | 149.76 | 415.87 | 490.88
0.39 | 151 | 426.03 | 501.61
0.4 | 152.24 | 435.85 | 512.12
0.41 | 153.38 | 445.62 | 522.47
0.42 | 154.58 | 455.14 | 532.74
0.43 | 155.82 | 464.49 | 542.62
0.44 | 156.63 | 473.51 | 552.35
0.45 | 157.47 | 482.17 | 561.84
0.46 | 158.45 | 490.68 | 571.2
0.47 | 159.16 | 498.88 | 580.2
0.48 | 160.2 | 506.85 | 588.7
0.49 | 160.75 | 514.43 | 597.6
0.5 | 161.44 | 521.79 | 605.8

## Tranconductance (mS-mm)
VGS (V) | VDS = 0.100 V | VDS = 0.500 V | VDS = 0.900 V
-0.75 | -0.001205 | -0.0041 | -0.00885
-0.74 | -0.001255 | -0.004345 | -0.01141
-0.73 | -0.0014145 | -0.00441 | -0.01262
-0.72 | -0.001439 | -0.003865 | -0.010705
-0.71 | -0.0012605 | -0.003415 | -0.01119
-0.7 | -0.000998 | -0.003915 | -0.011265
-0.69 | -0.001013 | -0.0036 | -0.011305
-0.68 | -0.001105 | -0.00302 | -0.01041
-0.67 | -0.000968 | -0.003655 | -0.00954
-0.66 | -0.000944 | -0.00331 | -0.009695
-0.65 | -0.000826 | -0.003015 | -0.008885
-0.64 | -0.0007485 | -0.0032 | -0.0084
-0.63 | -0.0008535 | -0.002785 | -0.00872
-0.62 | -0.0007985 | -0.00286 | -0.00948
-0.61 | -0.0008125 | -0.00291 | -0.008285
-0.6 | -0.0007755 | -0.002945 | -0.0083
-0.59 | -0.000624 | -0.002775 | -0.00768
-0.58 | -0.0006235 | -0.00236 | -0.007515
-0.57 | -0.000631 | -0.00208 | -0.007205
-0.56 | -0.000632 | -0.0022 | -0.00704
-0.55 | -0.000544 | -0.002325 | -0.00783
-0.54 | -0.000499 | -0.0018 | -0.005815
-0.53 | -0.0005005 | -0.001735 | -0.005455
-0.52 | -0.000425 | -0.00158 | -0.005785
-0.51 | -0.000384 | -0.001455 | -0.00491
-0.5 | -0.0003535 | -0.00133 | -0.00421
-0.49 | -0.000247 | -0.001011 | -0.002925
-0.48 | -0.0001485 | -0.000823 | -0.00228
-0.47 | -3.55e-05 | -0.000182 | -0.000845
-0.46 | 0.0001615 | 0.0003895 | 0.00185
-0.45 | 0.000355 | 0.000947 | 0.004165
-0.44 | 0.000623 | 0.002225 | 0.00757
-0.43 | 0.0010305 | 0.003731 | 0.01263
-0.42 | 0.0015355 | 0.0056835 | 0.019505
-0.41 | 0.0022705 | 0.00854 | 0.029525
-0.4 | 0.003282 | 0.01209 | 0.04346
-0.39 | 0.004625 | 0.01703 | 0.06281
-0.38 | 0.006431 | 0.024025 | 0.088885
-0.37 | 0.0088835 | 0.03378 | 0.12855
-0.36 | 0.012994 | 0.046745 | 0.1796
-0.35 | 0.017949 | 0.065325 | 0.25015
-0.34 | 0.024145 | 0.090385 | 0.3519
-0.33 | 0.03335 | 0.12371 | 0.484
-0.32 | 0.045625 | 0.18236 | 0.6691
-0.31 | 0.062365 | 0.25029 | 0.935
-0.3 | 0.086495 | 0.3314 | 1.2907
-0.29 | 0.11825 | 0.45265 | 1.7869
-0.28 | 0.183345 | 0.62635 | 2.43265
-0.27 | 0.24793 | 0.8638 | 3.315
-0.26 | 0.3166 | 1.1812 | 4.4695
-0.25 | 0.4296 | 1.6268 | 6.0095
-0.24 | 0.5884 | 2.1919 | 8.3785
-0.23 | 0.797 | 2.92 | 11.1105
-0.22 | 1.07435 | 3.961 | 14.8565
-0.21 | 1.5517 | 5.2995 | 19.9505
-0.2 | 2.08035 | 7.1225 | 26.235
-0.19 | 2.7385 | 9.655 | 35.065
-0.18 | 3.7005 | 12.6875 | 45.815
-0.17 | 4.878 | 16.8495 | 59.565
-0.16 | 6.523 | 22.28 | 76.445
-0.15 | 8.6935 | 29.245 | 97.275
-0.14 | 11.613 | 37.97 | 123.825
-0.13 | 15.47 | 49.12 | 151.825
-0.12 | 20.3795 | 63.345 | 185.6
-0.11 | 26.61 | 80.525 | 223.7
-0.1 | 34.61 | 102.085 | 268.75
-0.09 | 44.79 | 127.265 | 315.1
-0.08 | 56.64 | 156.18 | 360
-0.07 | 71.63 | 190 | 408.2
-0.06 | 89.91 | 231.15 | 461.75
-0.05 | 110.11 | 272.25 | 518.7
-0.04 | 134.545 | 317.25 | 569.55
-0.03 | 163.25 | 368.85 | 619.5
-0.02 | 191.9 | 420.4 | 667.8
-0.01 | 226.35 | 479.05 | 724.9
0 | 262.45 | 525.05 | 775.85
0.01 | 295 | 572.65 | 814.5
0.02 | 331.8 | 634.1 | 860
0.03 | 366.85 | 678.85 | 902.5
0.04 | 397.6 | 724.7 | 930
0.05 | 427.05 | 777 | 966.5
0.06 | 456.55 | 810.5 | 1011
0.07 | 478.45 | 851 | 1036
0.08 | 494.7 | 890.5 | 1062
0.09 | 506.4 | 916.5 | 1084.5
0.1 | 507.15 | 955.5 | 1107
0.11 | 515.95 | 984 | 1133
0.12 | 521 | 1009.5 | 1152
0.13 | 514.5 | 1034 | 1158.5
0.14 | 508 | 1049 | 1169
0.15 | 499 | 1065.5 | 1195
0.16 | 483.5 | 1085.5 | 1200.5
0.17 | 465.5 | 1098 | 1196.5
0.18 | 448.5 | 1105.5 | 1203
0.19 | 430.5 | 1124 | 1216
0.2 | 414 | 1130 | 1230
0.21 | 395 | 1139 | 1235
0.22 | 371.5 | 1151.5 | 1231.5
0.23 | 352 | 1146.5 | 1216
0.24 | 334 | 1154 | 1223.5
0.25 | 313 | 1149 | 1228.5
0.26 | 295.5 | 1143 | 1213.5
0.27 | 285 | 1148 | 1208.5
0.28 | 268.5 | 1142 | 1197.5
0.29 | 242.5 | 1138.5 | 1201.5
0.3 | 223.5 | 1130.5 | 1194.5
0.31 | 215.5 | 1120 | 1175
0.32 | 200.5 | 1111 | 1162.5
0.33 | 195.5 | 1104 | 1155
0.34 | 181 | 1083 | 1148
0.35 | 158 | 1067 | 1125.5
0.36 | 156.5 | 1064 | 1118.5
0.37 | 154.5 | 1045.5 | 1098
0.38 | 139.5 | 1023.5 | 1072
0.39 | 124 | 999 | 1062
0.4 | 119 | 979.5 | 1043
0.41 | 117 | 964.5 | 1031
0.42 | 122 | 943.5 | 1007.5
0.43 | 102.5 | 918.5 | 980.5
0.44 | 82.5 | 884 | 961
0.45 | 91 | 858.5 | 942.5
0.46 | 84.5 | 835.5 | 918
0.47 | 87.5 | 808.5 | 875
0.48 | 79.5 | 777.5 | 870
0.49 | 62 | 747 | 855
0.5 | 69 | 736 | 820