## IDS-VDS Characteristic (mA-mm)
VGS (V) | VDS = 0.100 V | VDS = 0.500 V | VDS = 0.900 V
-0.75 | 0.00029663 | 0.0011484 | 0.0036386
-0.74 | 0.00028644 | 0.0011165 | 0.0035014
-0.73 | 0.00027199 | 0.0010755 | 0.0034021
-0.72 | 0.00026004 | 0.00104 | 0.0033072
-0.71 | 0.00025031 | 0.0009995 | 0.0032236
-0.7 | 0.00024074 | 0.0009685 | 0.0031114
-0.69 | 0.0002305 | 0.0009412 | 0.003031
-0.68 | 0.0002205 | 0.0009129 | 0.0029365
-0.67 | 0.00021106 | 0.0008782 | 0.0028613
-0.66 | 0.00020087 | 0.000842 | 0.0027665
-0.65 | 0.00019168 | 0.000816 | 0.0026721
-0.64 | 0.00018313 | 0.0007859 | 0.0025991
-0.63 | 0.00017618 | 0.0007601 | 0.0025136
-0.62 | 0.00016819 | 0.0007308 | 0.002448
-0.61 | 0.0001606 | 0.0007091 | 0.0023741
-0.6 | 0.00015345 | 0.000682 | 0.002304
-0.59 | 0.0001476 | 0.0006571 | 0.0022318
-0.58 | 0.00014173 | 0.0006345 | 0.0021702
-0.57 | 0.00013504 | 0.0006175 | 0.0021087
-0.56 | 0.00012869 | 0.0005907 | 0.0020496
-0.55 | 0.00012331 | 0.0005746 | 0.0019921
-0.54 | 0.00011832 | 0.0005542 | 0.0019358
-0.53 | 0.0001141 | 0.0005373 | 0.0018792
-0.52 | 0.00011015 | 0.000524 | 0.0018357
-0.51 | 0.00010629 | 0.0005074 | 0.0017833
-0.5 | 0.00010214 | 0.00049625 | 0.001746
-0.49 | 9.972e-05 | 0.00048673 | 0.0017184
-0.48 | 9.837e-05 | 0.00047995 | 0.0017081
-0.47 | 9.79e-05 | 0.00047864 | 0.0017066
-0.46 | 9.945e-05 | 0.00048641 | 0.0017314
-0.45 | 0.0001026 | 0.00049887 | 0.0017849
-0.44 | 0.00010931 | 0.00051982 | 0.0018652
-0.43 | 0.00011953 | 0.00055975 | 0.002007
-0.42 | 0.00013482 | 0.0006196 | 0.0022116
-0.41 | 0.00015747 | 0.0007081 | 0.0025241
-0.4 | 0.00018925 | 0.0008315 | 0.0029764
-0.39 | 0.00023518 | 0.0010046 | 0.0036264
-0.38 | 0.00029894 | 0.001255 | 0.004531
-0.37 | 0.00038669 | 0.0015952 | 0.005854
-0.36 | 0.00050815 | 0.0020681 | 0.007631
-0.35 | 0.0007159 | 0.0027187 | 0.010158
-0.34 | 0.0009653 | 0.0036363 | 0.013661
-0.33 | 0.0012972 | 0.0048907 | 0.018563
-0.32 | 0.0017602 | 0.006756 | 0.025261
-0.31 | 0.0023849 | 0.009114 | 0.034387
-0.3 | 0.0032492 | 0.01244 | 0.047116
-0.29 | 0.0044277 | 0.016967 | 0.06496
-0.28 | 0.006284 | 0.023162 | 0.08837
-0.27 | 0.008561 | 0.031588 | 0.12107
-0.26 | 0.011625 | 0.043088 | 0.1652
-0.25 | 0.015787 | 0.05906 | 0.22414
-0.24 | 0.021406 | 0.07993 | 0.30516
-0.23 | 0.029199 | 0.10871 | 0.41091
-0.22 | 0.03953 | 0.14654 | 0.55721
-0.21 | 0.053575 | 0.19819 | 0.7486
-0.2 | 0.0743 | 0.26717 | 1.0058
-0.19 | 0.10032 | 0.35813 | 1.342
-0.18 | 0.13512 | 0.48381 | 1.789
-0.17 | 0.1818 | 0.6451 | 2.3546
-0.16 | 0.24365 | 0.8601 | 3.0939
-0.15 | 0.32617 | 1.1368 | 4.0302
-0.14 | 0.43549 | 1.5026 | 5.2104
-0.13 | 0.5814 | 1.9761 | 6.688
-0.12 | 0.7709 | 2.5802 | 8.507
-0.11 | 1.02 | 3.3525 | 10.711
-0.1 | 1.3402 | 4.3372 | 13.293
-0.09 | 1.7651 | 5.5637 | 16.398
-0.08 | 2.2989 | 7.075 | 19.842
-0.07 | 2.976 | 8.921 | 23.908
-0.06 | 3.8214 | 11.107 | 28.45
-0.05 | 4.8736 | 13.781 | 33.586
-0.04 | 6.153 | 16.842 | 39.175
-0.03 | 7.697 | 20.466 | 45.245
-0.02 | 9.546 | 24.549 | 51.884
-0.01 | 11.729 | 29.13 | 59.2
0 | 14.273 | 34.392 | 66.9
0.01 | 17.13 | 40.12 | 74.92
0.02 | 20.308 | 46.269 | 83.39
0.03 | 23.932 | 52.969 | 92.42
0.04 | 27.78 | 60.13 | 101.66
0.05 | 32.004 | 67.66 | 111.37
0.06 | 36.48 | 75.78 | 121.36
0.07 | 41.229 | 84.35 | 131.6
0.08 | 46.152 | 93.09 | 142.28
0.09 | 51.177 | 102.3 | 153.12
0.1 | 56.334 | 111.56 | 164.13
0.11 | 61.41 | 121.46 | 175.47
0.12 | 66.7 | 131.56 | 186.86
0.13 | 71.83 | 141.74 | 198.56
0.14 | 76.96 | 152.2 | 210.31
0.15 | 81.96 | 162.89 | 222.13
0.16 | 86.93 | 173.81 | 234.26
0.17 | 91.67 | 184.78 | 246.2
0.18 | 96.23 | 195.87 | 258.44
0.19 | 100.52 | 206.91 | 270.58
0.2 | 104.79 | 218.32 | 282.81
0.21 | 108.81 | 229.9 | 295.13
0.22 | 112.64 | 241.25 | 307.48
0.23 | 116.21 | 252.85 | 319.7
0.24 | 119.55 | 264.23 | 332.02
0.25 | 122.83 | 275.83 | 344.35
0.26 | 125.79 | 287.34 | 356.38
0.27 | 128.63 | 298.81 | 368.6
0.28 | 131.42 | 310.26 | 380.66
0.29 | 133.84 | 321.62 | 392.65
0.3 | 136.27 | 333.1 | 404.75
0.31 | 138.35 | 344.34 | 416.49
0.32 | 140.41 | 355.51 | 428.17
0.33 | 142.38 | 366.47 | 439.9
0.34 | 144.38 | 377.53 | 451.36
0.35 | 145.99 | 388.22 | 462.6
0.36 | 147.51 | 398.88 | 473.8
0.37 | 149.05 | 409.52 | 484.93
0.38 | 150.42 | 419.69 | 495.79
0.39 | 151.98 | 429.88 | 506.49
0.4 | 153.04 | 439.72 | 516.83
0.41 | 154.1 | 449.44 | 527.18
0.42 | 155.29 | 458.98 | 537.42
0.43 | 156.24 | 468.19 | 547.29
0.44 | 157.38 | 477.14 | 557.03
0.45 | 158.16 | 485.86 | 566.44
0.46 | 158.98 | 494.35 | 575.4
0.47 | 159.8 | 502.42 | 584.8
0.48 | 160.81 | 510.31 | 593.4
0.49 | 161.48 | 517.85 | 601.8
0.5 | 162.14 | 525.14 | 610.3

## Tranconductance (mS-mm)
VGS (V) | VDS = 0.100 V | VDS = 0.500 V | VDS = 0.900 V
-0.75 | -0.001019 | -0.00319 | -0.01372
-0.74 | -0.001232 | -0.003645 | -0.011825
-0.73 | -0.00132 | -0.003825 | -0.00971
-0.72 | -0.001084 | -0.0038 | -0.008925
-0.71 | -0.000965 | -0.003575 | -0.00979
-0.7 | -0.0009905 | -0.002915 | -0.00963
-0.69 | -0.001012 | -0.00278 | -0.008745
-0.68 | -0.000972 | -0.00315 | -0.008485
-0.67 | -0.0009815 | -0.003545 | -0.0085
-0.66 | -0.000969 | -0.00311 | -0.00946
-0.65 | -0.000887 | -0.002805 | -0.00837
-0.64 | -0.000775 | -0.002795 | -0.007925
-0.63 | -0.000747 | -0.002755 | -0.007555
-0.62 | -0.000779 | -0.00255 | -0.006975
-0.61 | -0.000737 | -0.00244 | -0.0072
-0.6 | -0.00065 | -0.0026 | -0.007115
-0.59 | -0.000586 | -0.002375 | -0.00669
-0.58 | -0.000628 | -0.00198 | -0.006155
-0.57 | -0.000652 | -0.00219 | -0.00603
-0.56 | -0.0005865 | -0.002145 | -0.00583
-0.55 | -0.0005185 | -0.001825 | -0.00569
-0.54 | -0.0004605 | -0.001865 | -0.005645
-0.53 | -0.0004085 | -0.00151 | -0.005005
-0.52 | -0.0003905 | -0.001495 | -0.004795
-0.51 | -0.0004005 | -0.0013875 | -0.004485
-0.5 | -0.0003285 | -0.0010335 | -0.003245
-0.49 | -0.0001885 | -0.000815 | -0.001895
-0.48 | -9.1e-05 | -0.0004045 | -0.00059
-0.47 | 5.4e-05 | 0.000323 | 0.001165
-0.46 | 0.000235 | 0.0010115 | 0.003915
-0.45 | 0.000493 | 0.0016705 | 0.00669
-0.44 | 0.0008465 | 0.003044 | 0.011105
-0.43 | 0.0012755 | 0.004989 | 0.01732
-0.42 | 0.001897 | 0.0074175 | 0.025855
-0.41 | 0.0027215 | 0.010595 | 0.03824
-0.4 | 0.0038855 | 0.014825 | 0.055115
-0.39 | 0.0054845 | 0.021175 | 0.07773
-0.38 | 0.0075755 | 0.02953 | 0.11138
-0.37 | 0.0104605 | 0.040655 | 0.155
-0.36 | 0.0164605 | 0.056175 | 0.2152
-0.35 | 0.0228575 | 0.07841 | 0.3015
-0.34 | 0.029065 | 0.1086 | 0.42025
-0.33 | 0.039745 | 0.155985 | 0.58
-0.32 | 0.054385 | 0.211165 | 0.7912
-0.31 | 0.07445 | 0.2842 | 1.09275
-0.3 | 0.10214 | 0.39265 | 1.52865
-0.29 | 0.15174 | 0.5361 | 2.0627
-0.28 | 0.206665 | 0.73105 | 2.8055
-0.27 | 0.26705 | 0.9963 | 3.8415
-0.26 | 0.3613 | 1.3736 | 5.1535
-0.25 | 0.48905 | 1.8421 | 6.998
-0.24 | 0.6706 | 2.4825 | 9.3385
-0.23 | 0.9062 | 3.3305 | 12.6025
-0.22 | 1.2188 | 4.474 | 16.8845
-0.21 | 1.7385 | 6.0315 | 22.4295
-0.2 | 2.33725 | 7.997 | 29.67
-0.19 | 3.041 | 10.832 | 39.16
-0.18 | 4.074 | 14.3485 | 50.63
-0.17 | 5.4265 | 18.8145 | 65.245
-0.16 | 7.2185 | 24.585 | 83.78
-0.15 | 9.592 | 32.125 | 105.825
-0.14 | 12.7615 | 41.965 | 132.89
-0.13 | 16.7705 | 53.88 | 164.83
-0.12 | 21.93 | 68.82 | 201.15
-0.11 | 28.465 | 87.85 | 239.3
-0.1 | 37.255 | 110.56 | 284.35
-0.09 | 47.935 | 136.89 | 327.45
-0.08 | 60.545 | 167.865 | 375.5
-0.07 | 76.125 | 201.6 | 430.4
-0.06 | 94.88 | 243 | 483.9
-0.05 | 116.58 | 286.75 | 536.25
-0.04 | 141.17 | 334.25 | 582.95
-0.03 | 169.65 | 385.35 | 635.45
-0.02 | 201.6 | 433.2 | 697.75
-0.01 | 236.35 | 492.15 | 750.8
0 | 270.05 | 549.5 | 786
0.01 | 301.75 | 593.85 | 824.5
0.02 | 340.1 | 642.45 | 875
0.03 | 373.6 | 693.05 | 913.5
0.04 | 403.6 | 734.55 | 947.5
0.05 | 435 | 782.5 | 985
0.06 | 461.25 | 834.5 | 1011.5
0.07 | 483.6 | 865.5 | 1046
0.08 | 497.4 | 897.5 | 1076
0.09 | 509.1 | 923.5 | 1092.5
0.1 | 511.65 | 958 | 1117.5
0.11 | 518.3 | 1000 | 1136.5
0.12 | 521 | 1014 | 1154.5
0.13 | 513 | 1032 | 1172.5
0.14 | 506.5 | 1057.5 | 1178.5
0.15 | 498.5 | 1080.5 | 1197.5
0.16 | 485.5 | 1094.5 | 1203.5
0.17 | 465 | 1103 | 1209
0.18 | 442.5 | 1106.5 | 1219
0.19 | 428 | 1122.5 | 1218.5
0.2 | 414.5 | 1149.5 | 1227.5
0.21 | 392.5 | 1146.5 | 1233.5
0.22 | 370 | 1147.5 | 1228.5
0.23 | 345.5 | 1149 | 1227
0.24 | 331 | 1149 | 1232.5
0.25 | 312 | 1155.5 | 1218
0.26 | 290 | 1149 | 1212.5
0.27 | 281.5 | 1146 | 1214
0.28 | 260.5 | 1140.5 | 1202.5
0.29 | 242.5 | 1142 | 1204.5
0.3 | 225.5 | 1136 | 1192
0.31 | 207 | 1120.5 | 1171
0.32 | 201.5 | 1106.5 | 1170.5
0.33 | 198.5 | 1101 | 1159.5
0.34 | 180.5 | 1087.5 | 1135
0.35 | 156.5 | 1067.5 | 1122
0.36 | 153 | 1065 | 1116.5
0.37 | 145.5 | 1040.5 | 1099.5
0.38 | 146.5 | 1018 | 1078
0.39 | 131 | 1001.5 | 1052
0.4 | 106 | 978 | 1034.5
0.41 | 112.5 | 963 | 1029.5
0.42 | 107 | 937.5 | 1005.5
0.43 | 104.5 | 908 | 980.5
0.44 | 96 | 883.5 | 957.5
0.45 | 80 | 860.5 | 918.5
0.46 | 82 | 828 | 918
0.47 | 91.5 | 798 | 900
0.48 | 84 | 771.5 | 850
0.49 | 66.5 | 741.5 | 845
0.5 | 66 | 729 | 850