## IDS-VDS Characteristic (mA-mm)
VGS (V) | VDS = 0.100 V | VDS = 0.500 V | VDS = 0.900 V
-0.75 | 0.00032804 | 0.0013488 | 0.0044609
-0.74 | 0.00031355 | 0.0012921 | 0.0042813
-0.73 | 0.00029647 | 0.0012474 | 0.0041864
-0.72 | 0.00028496 | 0.0012011 | 0.0040592
-0.71 | 0.00027238 | 0.0011521 | 0.0039434
-0.7 | 0.00026255 | 0.0011152 | 0.0038108
-0.69 | 0.00025117 | 0.0010841 | 0.003672
-0.68 | 0.00023974 | 0.0010414 | 0.0035843
-0.67 | 0.00022963 | 0.0010133 | 0.0034748
-0.66 | 0.00021625 | 0.0009642 | 0.0033761
-0.65 | 0.00020764 | 0.0009284 | 0.0032555
-0.64 | 0.00019834 | 0.0008911 | 0.0031691
-0.63 | 0.00018892 | 0.0008605 | 0.0030667
-0.62 | 0.0001807 | 0.0008283 | 0.0029687
-0.61 | 0.00017269 | 0.0008018 | 0.0028794
-0.6 | 0.00016535 | 0.0007741 | 0.002795
-0.59 | 0.00015887 | 0.0007481 | 0.0027059
-0.58 | 0.00015093 | 0.0007218 | 0.0026205
-0.57 | 0.00014371 | 0.0006943 | 0.0025375
-0.56 | 0.00013743 | 0.0006753 | 0.0024513
-0.55 | 0.00013088 | 0.0006467 | 0.002387
-0.54 | 0.00012535 | 0.0006226 | 0.0022982
-0.53 | 0.00012087 | 0.0006032 | 0.002243
-0.52 | 0.00011522 | 0.0005819 | 0.0021798
-0.51 | 0.0001107 | 0.0005643 | 0.0021167
-0.5 | 0.00010581 | 0.0005462 | 0.0020659
-0.49 | 0.00010348 | 0.0005313 | 0.0020272
-0.48 | 0.00010091 | 0.0005192 | 0.001997
-0.47 | 9.975e-05 | 0.0005165 | 0.0019611
-0.46 | 9.991e-05 | 0.0005148 | 0.0019623
-0.45 | 0.00010129 | 0.0005209 | 0.0019798
-0.44 | 0.00010563 | 0.0005326 | 0.0020326
-0.43 | 0.00011349 | 0.0005598 | 0.0021305
-0.42 | 0.00012536 | 0.0006037 | 0.0022795
-0.41 | 0.00014406 | 0.0006693 | 0.0025005
-0.4 | 0.00017063 | 0.0007668 | 0.0028532
-0.39 | 0.00020862 | 0.0009076 | 0.0033635
-0.38 | 0.00026178 | 0.0011024 | 0.0040815
-0.37 | 0.00033537 | 0.0013766 | 0.0051046
-0.36 | 0.00043899 | 0.0017587 | 0.006622
-0.35 | 0.0005913 | 0.0022994 | 0.008618
-0.34 | 0.0007943 | 0.003056 | 0.011566
-0.33 | 0.0010717 | 0.0041012 | 0.015555
-0.32 | 0.0014518 | 0.0055343 | 0.021132
-0.31 | 0.0019778 | 0.00772 | 0.02874
-0.3 | 0.0026979 | 0.010491 | 0.039597
-0.29 | 0.0037011 | 0.014308 | 0.054303
-0.28 | 0.0050518 | 0.019585 | 0.07484
-0.27 | 0.007327 | 0.026775 | 0.10232
-0.26 | 0.009972 | 0.036638 | 0.14049
-0.25 | 0.013618 | 0.050179 | 0.19201
-0.24 | 0.018568 | 0.06948 | 0.2615
-0.23 | 0.025333 | 0.0942 | 0.35465
-0.22 | 0.034349 | 0.12767 | 0.48236
-0.21 | 0.046802 | 0.17338 | 0.6502
-0.2 | 0.06547 | 0.23434 | 0.8781
-0.19 | 0.08889 | 0.31639 | 1.1765
-0.18 | 0.12072 | 0.42706 | 1.5801
-0.17 | 0.16275 | 0.5744 | 2.0937
-0.16 | 0.21915 | 0.7649 | 2.7507
-0.15 | 0.29406 | 1.016 | 3.6053
-0.14 | 0.39444 | 1.3509 | 4.6944
-0.13 | 0.52838 | 1.7856 | 6.101
-0.12 | 0.7065 | 2.3338 | 7.773
-0.11 | 0.9421 | 3.0433 | 9.777
-0.1 | 1.2434 | 3.9614 | 12.235
-0.09 | 1.6405 | 5.097 | 15.157
-0.08 | 2.1454 | 6.515 | 18.441
-0.07 | 2.7811 | 8.245 | 22.343
-0.06 | 3.5983 | 10.364 | 26.722
-0.05 | 4.6088 | 12.855 | 31.622
-0.04 | 5.818 | 15.836 | 37.063
-0.03 | 7.316 | 19.286 | 42.958
-0.02 | 9.11 | 23.195 | 49.469
-0.01 | 11.225 | 27.715 | 56.491
0 | 13.694 | 32.801 | 64.09
0.01 | 16.515 | 38.369 | 72.03
0.02 | 19.634 | 44.322 | 80.37
0.03 | 23.207 | 50.943 | 89.18
0.04 | 27.049 | 57.92 | 98.39
0.05 | 31.21 | 65.48 | 108.04
0.06 | 35.676 | 73.41 | 117.91
0.07 | 40.364 | 81.86 | 128.34
0.08 | 45.256 | 90.58 | 138.69
0.09 | 50.285 | 99.6 | 149.49
0.1 | 55.412 | 109.02 | 160.55
0.11 | 60.49 | 118.85 | 171.71
0.12 | 65.78 | 128.86 | 183.26
0.13 | 71.03 | 139.15 | 194.8
0.14 | 76.16 | 149.47 | 206.61
0.15 | 81.17 | 160.07 | 218.45
0.16 | 86.13 | 171 | 230.54
0.17 | 90.81 | 182.1 | 242.53
0.18 | 95.45 | 193.09 | 254.73
0.19 | 99.91 | 204.29 | 266.88
0.2 | 104.18 | 215.7 | 279.26
0.21 | 108.21 | 227.13 | 291.7
0.22 | 111.96 | 238.71 | 303.81
0.23 | 115.65 | 250.04 | 316.22
0.24 | 119.03 | 261.66 | 328.46
0.25 | 122.34 | 273.35 | 340.89
0.26 | 125.46 | 284.81 | 353.14
0.27 | 128.29 | 296.41 | 365.19
0.28 | 131 | 307.8 | 377.45
0.29 | 133.48 | 319.31 | 389.46
0.3 | 135.91 | 330.78 | 401.5
0.31 | 138.23 | 342.07 | 413.28
0.32 | 140.43 | 353.31 | 425.13
0.33 | 142.3 | 364.43 | 436.83
0.34 | 144.1 | 375.45 | 448.45
0.35 | 145.87 | 386.32 | 459.8
0.36 | 147.45 | 397.03 | 470.94
0.37 | 149.17 | 407.57 | 482.21
0.38 | 150.41 | 418.03 | 493.15
0.39 | 151.72 | 428.22 | 503.9
0.4 | 153.14 | 438.16 | 514.49
0.41 | 154.25 | 447.98 | 524.83
0.42 | 155.48 | 457.49 | 535.17
0.43 | 156.37 | 466.93 | 545.22
0.44 | 157.41 | 475.97 | 554.9
0.45 | 158.43 | 484.69 | 564.4
0.46 | 159.41 | 493.31 | 573.9
0.47 | 160.18 | 501.58 | 582.6
0.48 | 160.89 | 509.57 | 591.7
0.49 | 161.71 | 517.22 | 600.3
0.5 | 162.35 | 524.58 | 608.6

## Tranconductance (mS-mm)
VGS (V) | VDS = 0.100 V | VDS = 0.500 V | VDS = 0.900 V
-0.75 | -0.001449 | -0.00567 | -0.01796
-0.74 | -0.0015785 | -0.00507 | -0.013725
-0.73 | -0.0014295 | -0.00455 | -0.011105
-0.72 | -0.0012045 | -0.004765 | -0.01215
-0.71 | -0.0011205 | -0.004295 | -0.01242
-0.7 | -0.0010605 | -0.0034 | -0.01357
-0.69 | -0.0011405 | -0.00369 | -0.011325
-0.68 | -0.001077 | -0.00354 | -0.00986
-0.67 | -0.0011745 | -0.00386 | -0.01041
-0.66 | -0.0010995 | -0.004245 | -0.010965
-0.65 | -0.0008955 | -0.003655 | -0.01035
-0.64 | -0.000936 | -0.003395 | -0.00944
-0.63 | -0.000882 | -0.00314 | -0.01002
-0.62 | -0.0008115 | -0.002935 | -0.009365
-0.61 | -0.0007675 | -0.00271 | -0.008685
-0.6 | -0.000691 | -0.002685 | -0.008675
-0.59 | -0.000721 | -0.002615 | -0.008725
-0.58 | -0.000758 | -0.00269 | -0.00842
-0.57 | -0.000675 | -0.002325 | -0.00846
-0.56 | -0.0006415 | -0.00238 | -0.007525
-0.55 | -0.000604 | -0.002635 | -0.007655
-0.54 | -0.0005005 | -0.002175 | -0.0072
-0.53 | -0.0005065 | -0.002035 | -0.00592
-0.52 | -0.0005085 | -0.001945 | -0.006315
-0.51 | -0.0004705 | -0.001785 | -0.005695
-0.5 | -0.000361 | -0.00165 | -0.004475
-0.49 | -0.000245 | -0.00135 | -0.003445
-0.48 | -0.0001865 | -0.00074 | -0.003305
-0.47 | -5e-05 | -0.00022 | -0.001735
-0.46 | 7.7e-05 | 0.00022 | 0.000935
-0.45 | 0.000286 | 0.00089 | 0.003515
-0.44 | 0.00061 | 0.001945 | 0.007535
-0.43 | 0.0009865 | 0.003555 | 0.012345
-0.42 | 0.0015285 | 0.005475 | 0.0185
-0.41 | 0.0022635 | 0.008155 | 0.028685
-0.4 | 0.003228 | 0.011915 | 0.04315
-0.39 | 0.0045575 | 0.01678 | 0.061415
-0.38 | 0.0063375 | 0.02345 | 0.087055
-0.37 | 0.0088605 | 0.032815 | 0.127025
-0.36 | 0.0127965 | 0.04614 | 0.17567
-0.35 | 0.0177655 | 0.064865 | 0.2472
-0.34 | 0.02402 | 0.09009 | 0.34685
-0.33 | 0.032875 | 0.123915 | 0.4783
-0.32 | 0.045305 | 0.18094 | 0.65925
-0.31 | 0.062305 | 0.247835 | 0.92325
-0.3 | 0.086165 | 0.3294 | 1.27815
-0.29 | 0.117695 | 0.4547 | 1.76215
-0.28 | 0.181295 | 0.62335 | 2.40085
-0.27 | 0.24601 | 0.85265 | 3.2825
-0.26 | 0.31455 | 1.1702 | 4.4845
-0.25 | 0.4298 | 1.6421 | 6.0505
-0.24 | 0.58575 | 2.20105 | 8.132
-0.23 | 0.78905 | 2.9095 | 11.043
-0.22 | 1.07345 | 3.959 | 14.7775
-0.21 | 1.55605 | 5.3335 | 19.787
-0.2 | 2.1044 | 7.1505 | 26.315
-0.19 | 2.7625 | 9.636 | 35.1
-0.18 | 3.693 | 12.9005 | 45.86
-0.17 | 4.9215 | 16.892 | 58.53
-0.16 | 6.5655 | 22.08 | 75.58
-0.15 | 8.7645 | 29.3 | 97.185
-0.14 | 11.716 | 38.48 | 124.785
-0.13 | 15.603 | 49.145 | 153.93
-0.12 | 20.686 | 62.885 | 183.8
-0.11 | 26.845 | 81.38 | 223.1
-0.1 | 34.92 | 102.685 | 269
-0.09 | 45.1 | 127.68 | 310.3
-0.08 | 57.03 | 157.4 | 359.3
-0.07 | 72.645 | 192.45 | 414.05
-0.06 | 91.385 | 230.5 | 463.95
-0.05 | 110.985 | 273.6 | 517.05
-0.04 | 135.36 | 321.55 | 566.8
-0.03 | 164.6 | 367.95 | 620.3
-0.02 | 195.45 | 421.45 | 676.65
-0.01 | 229.2 | 480.3 | 731.05
0 | 264.5 | 532.7 | 776.95
0.01 | 297 | 576.05 | 814
0.02 | 334.6 | 628.7 | 857.5
0.03 | 370.75 | 679.9 | 901
0.04 | 400.15 | 726.85 | 943
0.05 | 431.35 | 774.5 | 976
0.06 | 457.7 | 819 | 1015
0.07 | 479 | 858.5 | 1039
0.08 | 496.05 | 887 | 1057.5
0.09 | 507.8 | 922 | 1093
0.1 | 510.25 | 962.5 | 1111
0.11 | 518.4 | 992 | 1135.5
0.12 | 527 | 1015 | 1154.5
0.13 | 519 | 1030.5 | 1167.5
0.14 | 507 | 1046 | 1182.5
0.15 | 498.5 | 1076.5 | 1196.5
0.16 | 482 | 1101.5 | 1204
0.17 | 466 | 1104.5 | 1209.5
0.18 | 455 | 1109.5 | 1217.5
0.19 | 436.5 | 1130.5 | 1226.5
0.2 | 415 | 1142 | 1241
0.21 | 389 | 1150.5 | 1227.5
0.22 | 372 | 1145.5 | 1226
0.23 | 353.5 | 1147.5 | 1232.5
0.24 | 334.5 | 1165.5 | 1233.5
0.25 | 321.5 | 1157.5 | 1234
0.26 | 297.5 | 1153 | 1215
0.27 | 277 | 1149.5 | 1215.5
0.28 | 259.5 | 1145 | 1213.5
0.29 | 245.5 | 1149 | 1202.5
0.3 | 237.5 | 1138 | 1191
0.31 | 226 | 1126.5 | 1181.5
0.32 | 203.5 | 1118 | 1177.5
0.33 | 183.5 | 1107 | 1166
0.34 | 178.5 | 1094.5 | 1148.5
0.35 | 167.5 | 1079 | 1124.5
0.36 | 165 | 1062.5 | 1120.5
0.37 | 148 | 1050 | 1110.5
0.38 | 127.5 | 1032.5 | 1084.5
0.39 | 136.5 | 1006.5 | 1067
0.4 | 126.5 | 988 | 1046.5
0.41 | 117 | 966.5 | 1034
0.42 | 106 | 947.5 | 1019.5
0.43 | 96.5 | 924 | 986.5
0.44 | 103 | 888 | 959
0.45 | 100 | 867 | 950
0.46 | 87.5 | 844.5 | 910
0.47 | 74 | 813 | 890
0.48 | 76.5 | 782 | 885
0.49 | 73 | 750.5 | 845
0.5 | 64 | 736 | 830