## IDS-VDS Characteristic (mA-mm)
VGS (V) | VDS = 0.100 V | VDS = 0.500 V | VDS = 0.900 V
-0.75 | 0.00037072 | 0.0015726 | 0.005421
-0.74 | 0.00035538 | 0.0015188 | 0.005239
-0.73 | 0.00033882 | 0.0014609 | 0.005045
-0.72 | 0.00032259 | 0.0014131 | 0.0049096
-0.71 | 0.00030895 | 0.0013521 | 0.0047347
-0.7 | 0.00029618 | 0.0013044 | 0.0046086
-0.69 | 0.00028245 | 0.0012547 | 0.0044465
-0.68 | 0.0002719 | 0.0012117 | 0.0043334
-0.67 | 0.00026005 | 0.0011681 | 0.0041763
-0.66 | 0.00024741 | 0.0011226 | 0.0040572
-0.65 | 0.00023468 | 0.0010832 | 0.0039285
-0.64 | 0.00022307 | 0.0010441 | 0.003806
-0.63 | 0.00021431 | 0.0010038 | 0.003687
-0.62 | 0.00020604 | 0.0009678 | 0.0035759
-0.61 | 0.00019481 | 0.000941 | 0.0034449
-0.6 | 0.00018612 | 0.0009046 | 0.0033359
-0.59 | 0.00017758 | 0.0008642 | 0.0032318
-0.58 | 0.00016989 | 0.0008336 | 0.0031218
-0.57 | 0.00016142 | 0.000803 | 0.0030278
-0.56 | 0.00015326 | 0.0007697 | 0.0029461
-0.55 | 0.00014657 | 0.0007492 | 0.0028368
-0.54 | 0.00014068 | 0.000718 | 0.0027421
-0.53 | 0.00013415 | 0.0006915 | 0.0026654
-0.52 | 0.00012837 | 0.0006688 | 0.0025685
-0.51 | 0.00012418 | 0.0006455 | 0.0024946
-0.5 | 0.00011879 | 0.0006254 | 0.0024268
-0.49 | 0.00011382 | 0.0006051 | 0.0023632
-0.48 | 0.0001103 | 0.000589 | 0.0023115
-0.47 | 0.00010831 | 0.0005788 | 0.0022673
-0.46 | 0.0001071 | 0.0005742 | 0.0022382
-0.45 | 0.00010706 | 0.0005675 | 0.0022381
-0.44 | 0.00010919 | 0.0005766 | 0.002256
-0.43 | 0.00011489 | 0.0005941 | 0.0023161
-0.42 | 0.00012351 | 0.0006247 | 0.0024135
-0.41 | 0.00013908 | 0.000673 | 0.0025965
-0.4 | 0.00015991 | 0.0007457 | 0.0028623
-0.39 | 0.00019083 | 0.0008562 | 0.0032479
-0.38 | 0.00023552 | 0.0010173 | 0.0038186
-0.37 | 0.00029868 | 0.0012443 | 0.0046377
-0.36 | 0.00038615 | 0.0015619 | 0.005859
-0.35 | 0.00050691 | 0.0020091 | 0.007499
-0.34 | 0.0007157 | 0.0026366 | 0.009901
-0.33 | 0.0009631 | 0.0034928 | 0.013194
-0.32 | 0.0013037 | 0.0047146 | 0.017866
-0.31 | 0.0017767 | 0.006546 | 0.02434
-0.3 | 0.002421 | 0.008914 | 0.033292
-0.29 | 0.0033142 | 0.012114 | 0.045887
-0.28 | 0.0045279 | 0.016593 | 0.06275
-0.27 | 0.006475 | 0.022757 | 0.08679
-0.26 | 0.008847 | 0.031199 | 0.11915
-0.25 | 0.01207 | 0.042717 | 0.16338
-0.24 | 0.016481 | 0.05908 | 0.22257
-0.23 | 0.022511 | 0.08093 | 0.30615
-0.22 | 0.030784 | 0.10993 | 0.41456
-0.21 | 0.041913 | 0.14869 | 0.56295
-0.2 | 0.05735 | 0.20207 | 0.76
-0.19 | 0.07774 | 0.27431 | 1.0286
-0.18 | 0.10578 | 0.37075 | 1.3819
-0.17 | 0.14336 | 0.49997 | 1.836
-0.16 | 0.19327 | 0.6733 | 2.4351
-0.15 | 0.26076 | 0.899 | 3.2164
-0.14 | 0.35177 | 1.1935 | 4.1958
-0.13 | 0.47128 | 1.5845 | 5.4518
-0.12 | 0.6372 | 2.093 | 7.005
-0.11 | 0.8491 | 2.7367 | 8.914
-0.1 | 1.1281 | 3.5799 | 11.195
-0.09 | 1.4921 | 4.6101 | 13.943
-0.08 | 1.9615 | 5.946 | 17.144
-0.07 | 2.5561 | 7.546 | 20.787
-0.06 | 3.311 | 9.512 | 25.032
-0.05 | 4.2578 | 11.891 | 29.758
-0.04 | 5.4349 | 14.719 | 35.093
-0.03 | 6.837 | 18.041 | 40.822
-0.02 | 8.549 | 21.835 | 47.142
-0.01 | 10.592 | 26.19 | 54.034
0 | 12.971 | 31.049 | 61.51
0.01 | 15.699 | 36.576 | 69.3
0.02 | 18.763 | 42.35 | 77.6
0.03 | 22.253 | 48.963 | 86.31
0.04 | 25.989 | 55.894 | 95.43
0.05 | 30.14 | 63.29 | 104.94
0.06 | 34.56 | 71.15 | 114.74
0.07 | 39.231 | 79.57 | 125
0.08 | 44.129 | 88.21 | 135.37
0.09 | 49.129 | 97.25 | 146.13
0.1 | 54.295 | 106.69 | 157.09
0.11 | 59.33 | 116.25 | 168.26
0.12 | 64.67 | 126.35 | 179.8
0.13 | 69.91 | 136.53 | 191.17
0.14 | 75.06 | 146.93 | 203.09
0.15 | 80.18 | 157.67 | 214.89
0.16 | 85.17 | 168.36 | 226.94
0.17 | 89.92 | 179.46 | 239.01
0.18 | 94.56 | 190.6 | 251.05
0.19 | 99.02 | 201.8 | 263.31
0.2 | 103.33 | 213.08 | 275.59
0.21 | 107.49 | 224.59 | 288
0.22 | 111.3 | 236.13 | 300.2
0.23 | 114.97 | 247.74 | 312.64
0.24 | 118.41 | 259.24 | 324.91
0.25 | 121.85 | 270.81 | 337.33
0.26 | 124.86 | 282.47 | 349.74
0.27 | 127.81 | 294.07 | 361.76
0.28 | 130.55 | 305.53 | 374.06
0.29 | 133.04 | 317.15 | 386.2
0.3 | 135.61 | 328.53 | 398.32
0.31 | 137.85 | 339.99 | 410.28
0.32 | 140 | 351.26 | 422.15
0.33 | 142.02 | 362.47 | 433.89
0.34 | 143.9 | 373.51 | 445.55
0.35 | 145.67 | 384.4 | 457
0.36 | 147.32 | 395.22 | 468.19
0.37 | 148.93 | 405.94 | 479.55
0.38 | 150.38 | 416.41 | 490.58
0.39 | 151.84 | 426.55 | 501.49
0.4 | 153.04 | 436.65 | 512.19
0.41 | 154.28 | 446.64 | 522.56
0.42 | 155.48 | 456.29 | 533.01
0.43 | 156.33 | 465.79 | 543.14
0.44 | 157.56 | 474.96 | 552.96
0.45 | 158.37 | 483.86 | 562.65
0.46 | 159.39 | 492.61 | 572
0.47 | 160.28 | 500.95 | 581.2
0.48 | 161.06 | 509.04 | 590.1
0.49 | 161.92 | 516.81 | 599
0.5 | 162.68 | 524.35 | 607.4

## Tranconductance (mS-mm)
VGS (V) | VDS = 0.100 V | VDS = 0.500 V | VDS = 0.900 V
-0.75 | -0.001534 | -0.00538 | -0.0182
-0.74 | -0.001595 | -0.005585 | -0.0188
-0.73 | -0.0016395 | -0.005285 | -0.01647
-0.72 | -0.0014935 | -0.00544 | -0.015515
-0.71 | -0.0013205 | -0.005435 | -0.01505
-0.7 | -0.001325 | -0.00487 | -0.01441
-0.69 | -0.001214 | -0.004635 | -0.01376
-0.68 | -0.00112 | -0.00433 | -0.01351
-0.67 | -0.0012245 | -0.004455 | -0.01381
-0.66 | -0.0012685 | -0.004245 | -0.01239
-0.65 | -0.001217 | -0.003925 | -0.01256
-0.64 | -0.0010185 | -0.00397 | -0.012075
-0.63 | -0.0008515 | -0.003815 | -0.011505
-0.62 | -0.000975 | -0.00314 | -0.012105
-0.61 | -0.000996 | -0.00316 | -0.012
-0.6 | -0.0008615 | -0.00384 | -0.010655
-0.59 | -0.0008115 | -0.00355 | -0.010705
-0.58 | -0.000808 | -0.00306 | -0.0102
-0.57 | -0.0008315 | -0.003195 | -0.008785
-0.56 | -0.0007425 | -0.00269 | -0.00955
-0.55 | -0.000629 | -0.002585 | -0.0102
-0.54 | -0.000621 | -0.002885 | -0.00857
-0.53 | -0.0006155 | -0.00246 | -0.00868
-0.52 | -0.0004985 | -0.0023 | -0.00854
-0.51 | -0.000479 | -0.00217 | -0.007085
-0.5 | -0.000518 | -0.00202 | -0.00657
-0.49 | -0.0004245 | -0.00182 | -0.005765
-0.48 | -0.0002755 | -0.001315 | -0.004795
-0.47 | -0.00016 | -0.00074 | -0.003665
-0.46 | -6.25e-05 | -0.000565 | -0.00146
-0.45 | 0.0001045 | 0.00012 | 0.00089
-0.44 | 0.0003915 | 0.00133 | 0.0039
-0.43 | 0.000716 | 0.002405 | 0.007875
-0.42 | 0.0012095 | 0.003945 | 0.01402
-0.41 | 0.00182 | 0.00605 | 0.02244
-0.4 | 0.0025875 | 0.00916 | 0.03257
-0.39 | 0.0037805 | 0.01358 | 0.047815
-0.38 | 0.0053925 | 0.019405 | 0.06949
-0.37 | 0.0075315 | 0.02723 | 0.10202
-0.36 | 0.0104115 | 0.03824 | 0.143065
-0.35 | 0.0164775 | 0.053735 | 0.2021
-0.34 | 0.0228095 | 0.074185 | 0.28475
-0.33 | 0.0294 | 0.1039 | 0.39825
-0.32 | 0.04068 | 0.15266 | 0.5573
-0.31 | 0.055865 | 0.20997 | 0.7713
-0.3 | 0.076875 | 0.2784 | 1.07735
-0.29 | 0.105345 | 0.38395 | 1.4729
-0.28 | 0.15804 | 0.53215 | 2.04515
-0.27 | 0.215955 | 0.7303 | 2.82
-0.26 | 0.27975 | 0.998 | 3.8295
-0.25 | 0.3817 | 1.39405 | 5.171
-0.24 | 0.52205 | 1.91065 | 7.1385
-0.23 | 0.71515 | 2.5425 | 9.5995
-0.22 | 0.9701 | 3.388 | 12.84
-0.21 | 1.3283 | 4.607 | 17.272
-0.2 | 1.79135 | 6.281 | 23.2825
-0.19 | 2.4215 | 8.434 | 31.095
-0.18 | 3.281 | 11.283 | 40.37
-0.17 | 4.3745 | 15.1275 | 52.66
-0.16 | 5.87 | 19.9515 | 69.02
-0.15 | 7.925 | 26.01 | 88.035
-0.14 | 10.526 | 34.275 | 111.77
-0.13 | 14.2715 | 44.975 | 140.46
-0.12 | 18.891 | 57.61 | 173.11
-0.11 | 24.545 | 74.345 | 209.5
-0.1 | 32.15 | 93.67 | 251.45
-0.09 | 41.67 | 118.305 | 297.45
-0.08 | 53.2 | 146.795 | 342.2
-0.07 | 67.475 | 178.3 | 394.4
-0.06 | 85.085 | 217.25 | 448.55
-0.05 | 106.195 | 260.35 | 503.05
-0.04 | 128.96 | 307.5 | 553.2
-0.03 | 155.705 | 355.8 | 602.45
-0.02 | 187.75 | 407.45 | 660.6
-0.01 | 221.1 | 460.7 | 718.4
0 | 255.35 | 519.3 | 763.3
0.01 | 289.6 | 565.05 | 804.5
0.02 | 327.7 | 619.35 | 850.5
0.03 | 361.3 | 677.2 | 891.5
0.04 | 394.35 | 716.35 | 931.5
0.05 | 428.55 | 762.8 | 965.5
0.06 | 454.55 | 814 | 1003
0.07 | 478.45 | 853 | 1031.5
0.08 | 494.9 | 884 | 1056.5
0.09 | 508.3 | 924 | 1086
0.1 | 510.05 | 950 | 1106.5
0.11 | 518.75 | 983 | 1135.5
0.12 | 529 | 1014 | 1145.5
0.13 | 519.5 | 1029 | 1164.5
0.14 | 513.5 | 1057 | 1186
0.15 | 505.5 | 1071.5 | 1192.5
0.16 | 487 | 1089.5 | 1206
0.17 | 469.5 | 1112 | 1205.5
0.18 | 455 | 1117 | 1215
0.19 | 438.5 | 1124 | 1227
0.2 | 423.5 | 1139.5 | 1234.5
0.21 | 398.5 | 1152.5 | 1230.5
0.22 | 374 | 1157.5 | 1232
0.23 | 355.5 | 1155.5 | 1235.5
0.24 | 344 | 1153.5 | 1234.5
0.25 | 322.5 | 1161.5 | 1241.5
0.26 | 298 | 1163 | 1221.5
0.27 | 284.5 | 1153 | 1216
0.28 | 261.5 | 1154 | 1222
0.29 | 253 | 1150 | 1213
0.3 | 240.5 | 1142 | 1204
0.31 | 219.5 | 1136.5 | 1191.5
0.32 | 208.5 | 1124 | 1180.5
0.33 | 195 | 1112.5 | 1170
0.34 | 182.5 | 1096.5 | 1155.5
0.35 | 171 | 1085.5 | 1132
0.36 | 163 | 1077 | 1127.5
0.37 | 153 | 1059.5 | 1119.5
0.38 | 145.5 | 1030.5 | 1097
0.39 | 133 | 1012 | 1080.5
0.4 | 122 | 1004.5 | 1053.5
0.41 | 122 | 982 | 1041
0.42 | 102.5 | 957.5 | 1029
0.43 | 104 | 933.5 | 997.5
0.44 | 102 | 903.5 | 975.5
0.45 | 91.5 | 882.5 | 952
0.46 | 95.5 | 854.5 | 927.5
0.47 | 83.5 | 821.5 | 905
0.48 | 82 | 793 | 890
0.49 | 81 | 765.5 | 865
0.5 | 76 | 754 | 840