## IDS-VDS Characteristic (mA-mm)
VGS (V) | VDS = 0.100 V | VDS = 0.500 V | VDS = 0.900 V
-0.75 | 0.0003887 | 0.0016976 | 0.005798
-0.74 | 0.00036908 | 0.0016314 | 0.005651
-0.73 | 0.00035031 | 0.0015671 | 0.005429
-0.72 | 0.00033499 | 0.0015156 | 0.005249
-0.71 | 0.00032044 | 0.0014654 | 0.005106
-0.7 | 0.00030403 | 0.0013975 | 0.0049584
-0.69 | 0.00029154 | 0.0013502 | 0.0047747
-0.68 | 0.00027758 | 0.0012921 | 0.0046105
-0.67 | 0.00026536 | 0.0012432 | 0.0044759
-0.66 | 0.00025286 | 0.001197 | 0.0043127
-0.65 | 0.00024157 | 0.001154 | 0.0042241
-0.64 | 0.00023022 | 0.0011082 | 0.0040589
-0.63 | 0.00021944 | 0.001069 | 0.0039198
-0.62 | 0.00020757 | 0.0010289 | 0.0037951
-0.61 | 0.00019908 | 0.0009878 | 0.0036678
-0.6 | 0.00018839 | 0.0009543 | 0.0035544
-0.59 | 0.00018035 | 0.0009084 | 0.0034182
-0.58 | 0.00017126 | 0.0008769 | 0.00331
-0.57 | 0.00016378 | 0.0008388 | 0.0032082
-0.56 | 0.00015506 | 0.0008121 | 0.0031082
-0.55 | 0.00014848 | 0.0007789 | 0.0030091
-0.54 | 0.00014242 | 0.0007508 | 0.0029251
-0.53 | 0.00013547 | 0.000717 | 0.0028081
-0.52 | 0.00012813 | 0.0006916 | 0.0027176
-0.51 | 0.00012356 | 0.0006686 | 0.0026516
-0.5 | 0.00011835 | 0.0006459 | 0.0025751
-0.49 | 0.0001137 | 0.0006323 | 0.002497
-0.48 | 0.00011018 | 0.0006154 | 0.0024334
-0.47 | 0.00010761 | 0.0006035 | 0.0023975
-0.46 | 0.00010601 | 0.0005867 | 0.0023653
-0.45 | 0.00010685 | 0.0005843 | 0.0023285
-0.44 | 0.00010894 | 0.0005911 | 0.0023617
-0.43 | 0.00011366 | 0.0006045 | 0.0024048
-0.42 | 0.00012296 | 0.0006352 | 0.002496
-0.41 | 0.00013716 | 0.0006784 | 0.0026488
-0.4 | 0.00015825 | 0.0007518 | 0.0029032
-0.39 | 0.00018882 | 0.0008583 | 0.0032759
-0.38 | 0.0002324 | 0.0010129 | 0.0038445
-0.37 | 0.00029458 | 0.0012339 | 0.0046287
-0.36 | 0.00038074 | 0.0015437 | 0.005824
-0.35 | 0.00050191 | 0.0019848 | 0.007437
-0.34 | 0.0007086 | 0.0026044 | 0.009762
-0.33 | 0.0009523 | 0.0034503 | 0.012964
-0.32 | 0.0012903 | 0.0046224 | 0.017497
-0.31 | 0.0017521 | 0.00648 | 0.023856
-0.3 | 0.0023905 | 0.008788 | 0.032577
-0.29 | 0.0032848 | 0.011977 | 0.044651
-0.28 | 0.0044942 | 0.016348 | 0.06184
-0.27 | 0.006449 | 0.022445 | 0.08466
-0.26 | 0.008775 | 0.030781 | 0.11626
-0.25 | 0.012042 | 0.042142 | 0.15965
-0.24 | 0.016446 | 0.05812 | 0.21813
-0.23 | 0.022529 | 0.07962 | 0.29949
-0.22 | 0.030661 | 0.10833 | 0.40597
-0.21 | 0.041837 | 0.14778 | 0.55296
-0.2 | 0.056887 | 0.20073 | 0.7488
-0.19 | 0.07962 | 0.27072 | 1.0086
-0.18 | 0.10829 | 0.36794 | 1.3597
-0.17 | 0.14627 | 0.49567 | 1.8134
-0.16 | 0.19755 | 0.6677 | 2.3933
-0.15 | 0.2668 | 0.8875 | 3.1573
-0.14 | 0.35794 | 1.1865 | 4.1438
-0.13 | 0.48111 | 1.5729 | 5.362
-0.12 | 0.6425 | 2.0662 | 6.91
-0.11 | 0.8575 | 2.7191 | 8.79
-0.1 | 1.1395 | 3.5374 | 11.035
-0.09 | 1.5092 | 4.5921 | 13.788
-0.08 | 1.9852 | 5.892 | 16.911
-0.07 | 2.5861 | 7.489 | 20.568
-0.06 | 3.3515 | 9.454 | 24.711
-0.05 | 4.309 | 11.829 | 29.472
-0.04 | 5.4869 | 14.611 | 34.698
-0.03 | 6.853 | 17.884 | 40.35
-0.02 | 8.602 | 21.662 | 46.675
-0.01 | 10.642 | 25.96 | 53.444
0 | 13.035 | 30.855 | 60.91
0.01 | 15.784 | 36.225 | 68.63
0.02 | 18.847 | 42.135 | 76.83
0.03 | 22.339 | 48.612 | 85.45
0.04 | 26.08 | 55.507 | 94.53
0.05 | 30.182 | 62.8 | 103.96
0.06 | 34.564 | 70.71 | 113.69
0.07 | 39.263 | 78.95 | 123.96
0.08 | 44.11 | 87.49 | 134.14
0.09 | 49.111 | 96.56 | 144.79
0.1 | 54.247 | 105.89 | 155.73
0.11 | 59.28 | 115.49 | 166.83
0.12 | 64.53 | 125.38 | 178.23
0.13 | 69.73 | 135.64 | 189.69
0.14 | 74.83 | 145.95 | 201.36
0.15 | 79.87 | 156.53 | 213.16
0.16 | 84.89 | 167.47 | 225.15
0.17 | 89.65 | 178.2 | 237.06
0.18 | 94.27 | 189.29 | 249.12
0.19 | 98.65 | 200.56 | 261.3
0.2 | 102.79 | 211.72 | 273.49
0.21 | 106.93 | 223.26 | 285.89
0.22 | 110.84 | 234.64 | 298
0.23 | 114.47 | 246.05 | 310.33
0.24 | 117.91 | 257.58 | 322.58
0.25 | 121.1 | 269.17 | 334.96
0.26 | 124.16 | 280.59 | 347.23
0.27 | 127.21 | 292.16 | 359.21
0.28 | 129.92 | 303.64 | 371.42
0.29 | 132.48 | 315.03 | 383.41
0.3 | 134.85 | 326.54 | 395.58
0.31 | 136.97 | 337.65 | 407.39
0.32 | 139.31 | 348.98 | 419.09
0.33 | 141.32 | 360.18 | 430.82
0.34 | 143.14 | 371.09 | 442.32
0.35 | 144.85 | 381.99 | 453.79
0.36 | 146.37 | 392.66 | 464.89
0.37 | 148.13 | 403.35 | 476.19
0.38 | 149.57 | 413.75 | 487.18
0.39 | 150.85 | 423.89 | 497.88
0.4 | 152.02 | 433.81 | 508.59
0.41 | 153.44 | 443.7 | 518.91
0.42 | 154.6 | 453.46 | 529.3
0.43 | 155.64 | 462.7 | 539.29
0.44 | 156.56 | 471.88 | 549.19
0.45 | 157.43 | 480.6 | 558.68
0.46 | 158.67 | 489.35 | 568.2
0.47 | 159.39 | 497.69 | 577
0.48 | 160.12 | 505.71 | 586.2
0.49 | 160.92 | 513.44 | 594.6
0.5 | 161.6 | 520.88 | 603.1

## Tranconductance (mS-mm)
VGS (V) | VDS = 0.100 V | VDS = 0.500 V | VDS = 0.900 V
-0.75 | -0.001962 | -0.00662 | -0.0147
-0.74 | -0.0019195 | -0.006525 | -0.01845
-0.73 | -0.0017045 | -0.00579 | -0.0201
-0.72 | -0.0014935 | -0.005085 | -0.01615
-0.71 | -0.001548 | -0.005905 | -0.01453
-0.7 | -0.001445 | -0.00576 | -0.016565
-0.69 | -0.0013225 | -0.00527 | -0.017395
-0.68 | -0.001309 | -0.00535 | -0.01494
-0.67 | -0.001236 | -0.004755 | -0.01489
-0.66 | -0.0011895 | -0.00446 | -0.01259
-0.65 | -0.001132 | -0.00444 | -0.01269
-0.64 | -0.0011065 | -0.00425 | -0.015215
-0.63 | -0.0011325 | -0.003965 | -0.01319
-0.62 | -0.001018 | -0.00406 | -0.0126
-0.61 | -0.000959 | -0.00373 | -0.012035
-0.6 | -0.0009365 | -0.00397 | -0.01248
-0.59 | -0.0008565 | -0.00387 | -0.01222
-0.58 | -0.0008285 | -0.00348 | -0.0105
-0.57 | -0.00081 | -0.00324 | -0.01009
-0.56 | -0.000765 | -0.002995 | -0.009955
-0.55 | -0.000632 | -0.003065 | -0.009155
-0.54 | -0.0006505 | -0.003095 | -0.01005
-0.53 | -0.0007145 | -0.00296 | -0.010375
-0.52 | -0.0005955 | -0.00242 | -0.007825
-0.51 | -0.000489 | -0.002285 | -0.007125
-0.5 | -0.000493 | -0.001815 | -0.00773
-0.49 | -0.0004085 | -0.001525 | -0.007085
-0.48 | -0.0003045 | -0.00144 | -0.004975
-0.47 | -0.0002085 | -0.001435 | -0.003405
-0.46 | -3.8e-05 | -0.00096 | -0.00345
-0.45 | 0.0001465 | 0.00022 | -0.00018
-0.44 | 0.0003405 | 0.00101 | 0.003815
-0.43 | 0.000701 | 0.002205 | 0.006715
-0.42 | 0.001175 | 0.003695 | 0.0122
-0.41 | 0.0017645 | 0.00583 | 0.02036
-0.4 | 0.002583 | 0.008995 | 0.031355
-0.39 | 0.0037075 | 0.013055 | 0.047065
-0.38 | 0.005288 | 0.01878 | 0.06764
-0.37 | 0.007417 | 0.02654 | 0.098975
-0.36 | 0.0103665 | 0.037545 | 0.140415
-0.35 | 0.016393 | 0.053035 | 0.1969
-0.34 | 0.0225195 | 0.073275 | 0.27635
-0.33 | 0.029085 | 0.1009 | 0.38675
-0.32 | 0.03999 | 0.151485 | 0.5446
-0.31 | 0.05501 | 0.20828 | 0.754
-0.3 | 0.076635 | 0.27485 | 1.03975
-0.29 | 0.105185 | 0.378 | 1.46315
-0.28 | 0.15821 | 0.5234 | 2.00045
-0.27 | 0.21404 | 0.72165 | 2.721
-0.26 | 0.27965 | 0.98485 | 3.7495
-0.25 | 0.38355 | 1.36695 | 5.0935
-0.24 | 0.52435 | 1.8739 | 6.992
-0.23 | 0.71075 | 2.5105 | 9.392
-0.22 | 0.9654 | 3.408 | 12.6735
-0.21 | 1.3113 | 4.62 | 17.1415
-0.2 | 1.88915 | 6.147 | 22.782
-0.19 | 2.57015 | 8.3605 | 30.545
-0.18 | 3.3325 | 11.2475 | 40.24
-0.17 | 4.463 | 14.988 | 51.68
-0.16 | 6.0265 | 19.5915 | 67.195
-0.15 | 8.0195 | 25.94 | 87.525
-0.14 | 10.7155 | 34.27 | 110.235
-0.13 | 14.228 | 43.985 | 138.31
-0.12 | 18.8195 | 57.31 | 171.4
-0.11 | 24.85 | 73.56 | 206.25
-0.1 | 32.585 | 93.65 | 249.9
-0.09 | 42.285 | 117.73 | 293.8
-0.08 | 53.845 | 144.845 | 339
-0.07 | 68.315 | 178.1 | 390
-0.06 | 86.145 | 217 | 445.2
-0.05 | 106.77 | 257.85 | 499.35
-0.04 | 127.2 | 302.75 | 543.9
-0.03 | 155.755 | 352.55 | 598.85
-0.02 | 189.45 | 403.8 | 654.7
-0.01 | 221.65 | 459.65 | 711.75
0 | 257.1 | 513.25 | 759.3
0.01 | 290.6 | 564 | 796
0.02 | 327.75 | 619.35 | 841
0.03 | 361.65 | 668.6 | 885
0.04 | 392.15 | 709.4 | 925.5
0.05 | 424.2 | 760.15 | 958
0.06 | 454.05 | 807.5 | 1000
0.07 | 477.3 | 839 | 1022.5
0.08 | 492.4 | 880.5 | 1041.5
0.09 | 506.85 | 920 | 1079.5
0.1 | 508.45 | 946.5 | 1102
0.11 | 514.15 | 974.5 | 1125
0.12 | 522.5 | 1007.5 | 1143
0.13 | 515 | 1028.5 | 1156.5
0.14 | 507 | 1044.5 | 1173.5
0.15 | 503 | 1076 | 1189.5
0.16 | 489 | 1083.5 | 1195
0.17 | 469 | 1091 | 1198.5
0.18 | 450 | 1118 | 1212
0.19 | 426 | 1121.5 | 1218.5
0.2 | 414 | 1135 | 1229.5
0.21 | 402.5 | 1146 | 1225.5
0.22 | 377 | 1139.5 | 1222
0.23 | 353.5 | 1147 | 1229
0.24 | 331.5 | 1156 | 1231.5
0.25 | 312.5 | 1150.5 | 1232.5
0.26 | 305.5 | 1149.5 | 1212.5
0.27 | 288 | 1152.5 | 1209.5
0.28 | 263.5 | 1143.5 | 1210
0.29 | 246.5 | 1145 | 1208
0.3 | 224.5 | 1131 | 1199
0.31 | 223 | 1122 | 1175.5
0.32 | 217.5 | 1126.5 | 1171.5
0.33 | 191.5 | 1105.5 | 1161.5
0.34 | 176.5 | 1090.5 | 1148.5
0.35 | 161.5 | 1078.5 | 1128.5
0.36 | 164 | 1068 | 1120
0.37 | 160 | 1054.5 | 1114.5
0.38 | 136 | 1027 | 1084.5
0.39 | 122.5 | 1003 | 1070.5
0.4 | 129.5 | 990.5 | 1051.5
0.41 | 129 | 982.5 | 1035.5
0.42 | 110 | 950 | 1019
0.43 | 98 | 921 | 994.5
0.44 | 89.5 | 895 | 969.5
0.45 | 105.5 | 873.5 | 950.5
0.46 | 98 | 854.5 | 916
0.47 | 72.5 | 818 | 900
0.48 | 76.5 | 787.5 | 880
0.49 | 74 | 758.5 | 845
0.5 | 68 | 744 | 850