## IDS-VDS Characteristic (mA-mm)
VGS (V) | VDS = 0.100 V | VDS = 0.500 V | VDS = 0.900 V
-0.75 | 0.0003764 | 0.0015994 | 0.00534
-0.74 | 0.00035648 | 0.0015465 | 0.005204
-0.73 | 0.00034 | 0.0014954 | 0.005005
-0.72 | 0.00032371 | 0.001426 | 0.0048952
-0.71 | 0.00031063 | 0.0013759 | 0.0047409
-0.7 | 0.00029754 | 0.0013273 | 0.0046358
-0.69 | 0.00028223 | 0.0012758 | 0.0044575
-0.68 | 0.00027013 | 0.0012141 | 0.0043134
-0.67 | 0.00025882 | 0.0011813 | 0.0041448
-0.66 | 0.00024698 | 0.0011362 | 0.004018
-0.65 | 0.0002355 | 0.0010987 | 0.0039189
-0.64 | 0.00022271 | 0.0010583 | 0.0037908
-0.63 | 0.000214 | 0.0010245 | 0.0036791
-0.62 | 0.00020462 | 0.0009829 | 0.0035299
-0.61 | 0.00019593 | 0.0009439 | 0.0034455
-0.6 | 0.00018713 | 0.0009102 | 0.003326
-0.59 | 0.00017768 | 0.000884 | 0.003215
-0.58 | 0.0001689 | 0.0008485 | 0.0031024
-0.57 | 0.00016103 | 0.0008133 | 0.0030103
-0.56 | 0.00015428 | 0.0007852 | 0.0029378
-0.55 | 0.00014682 | 0.0007575 | 0.0028317
-0.54 | 0.00014 | 0.0007305 | 0.0027604
-0.53 | 0.00013315 | 0.000702 | 0.0026454
-0.52 | 0.00012832 | 0.0006799 | 0.0025596
-0.51 | 0.00012287 | 0.0006529 | 0.0024904
-0.5 | 0.00011718 | 0.0006324 | 0.0024204
-0.49 | 0.0001125 | 0.0006129 | 0.0023507
-0.48 | 0.00010963 | 0.0005949 | 0.0023142
-0.47 | 0.00010802 | 0.0005829 | 0.0022638
-0.46 | 0.00010675 | 0.00058 | 0.0022424
-0.45 | 0.00010582 | 0.0005749 | 0.002233
-0.44 | 0.00010885 | 0.000582 | 0.0022487
-0.43 | 0.00011369 | 0.0005983 | 0.0022994
-0.42 | 0.00012302 | 0.0006255 | 0.0024036
-0.41 | 0.00013802 | 0.0006778 | 0.0025731
-0.4 | 0.00015945 | 0.0007511 | 0.0028424
-0.39 | 0.00019074 | 0.0008644 | 0.0032313
-0.38 | 0.00023625 | 0.0010288 | 0.0037964
-0.37 | 0.00029866 | 0.001253 | 0.0045935
-0.36 | 0.00038723 | 0.0015679 | 0.00583
-0.35 | 0.00050979 | 0.002016 | 0.007447
-0.34 | 0.0007215 | 0.0026487 | 0.009776
-0.33 | 0.0009682 | 0.0035122 | 0.013094
-0.32 | 0.0013106 | 0.0047179 | 0.017684
-0.31 | 0.0017753 | 0.006567 | 0.024091
-0.3 | 0.0024311 | 0.008906 | 0.032877
-0.29 | 0.003326 | 0.012141 | 0.045195
-0.28 | 0.0045507 | 0.016602 | 0.06221
-0.27 | 0.006491 | 0.022752 | 0.08558
-0.26 | 0.008894 | 0.031079 | 0.11745
-0.25 | 0.012133 | 0.042681 | 0.16104
-0.24 | 0.016593 | 0.05888 | 0.22003
-0.23 | 0.022632 | 0.08032 | 0.30088
-0.22 | 0.030887 | 0.10934 | 0.40738
-0.21 | 0.04204 | 0.14837 | 0.55553
-0.2 | 0.05776 | 0.20126 | 0.753
-0.19 | 0.07838 | 0.27309 | 1.0124
-0.18 | 0.10667 | 0.37055 | 1.3643
-0.17 | 0.14372 | 0.4986 | 1.8196
-0.16 | 0.19428 | 0.6693 | 2.4017
-0.15 | 0.26158 | 0.8938 | 3.172
-0.14 | 0.35206 | 1.188 | 4.1559
-0.13 | 0.47429 | 1.5783 | 5.381
-0.12 | 0.6383 | 2.0797 | 6.908
-0.11 | 0.8543 | 2.7232 | 8.785
-0.1 | 1.129 | 3.5645 | 11.078
-0.09 | 1.4989 | 4.5907 | 13.792
-0.08 | 1.9667 | 5.895 | 16.968
-0.07 | 2.5585 | 7.509 | 20.522
-0.06 | 3.321 | 9.458 | 24.718
-0.05 | 4.2739 | 11.792 | 29.414
-0.04 | 5.4483 | 14.651 | 34.644
-0.03 | 6.851 | 17.907 | 40.419
-0.02 | 8.572 | 21.714 | 46.644
-0.01 | 10.592 | 26.012 | 53.417
0 | 12.995 | 30.893 | 60.93
0.01 | 15.713 | 36.22 | 68.68
0.02 | 18.791 | 42.126 | 76.76
0.03 | 22.238 | 48.613 | 85.61
0.04 | 26.036 | 55.462 | 94.57
0.05 | 30.132 | 62.85 | 104.02
0.06 | 34.496 | 70.63 | 113.74
0.07 | 39.189 | 79.01 | 124.02
0.08 | 44.022 | 87.59 | 134.21
0.09 | 49.061 | 96.56 | 144.94
0.1 | 54.166 | 105.95 | 155.92
0.11 | 59.24 | 115.49 | 167.06
0.12 | 64.51 | 125.53 | 178.59
0.13 | 69.7 | 135.69 | 189.94
0.14 | 74.82 | 146.09 | 201.66
0.15 | 79.93 | 156.59 | 213.5
0.16 | 84.9 | 167.43 | 225.5
0.17 | 89.69 | 178.51 | 237.52
0.18 | 94.32 | 189.58 | 249.55
0.19 | 98.79 | 200.74 | 261.79
0.2 | 103.03 | 211.9 | 273.99
0.21 | 107.17 | 223.56 | 286.46
0.22 | 111.02 | 235.02 | 298.65
0.23 | 114.77 | 246.49 | 310.95
0.24 | 118.32 | 258.15 | 323.33
0.25 | 121.52 | 269.62 | 335.69
0.26 | 124.63 | 281.18 | 347.92
0.27 | 127.57 | 292.77 | 360.04
0.28 | 130.29 | 304.25 | 372.19
0.29 | 133.1 | 315.69 | 384.28
0.3 | 135.45 | 327.22 | 396.42
0.31 | 137.65 | 338.51 | 408.41
0.32 | 139.82 | 349.79 | 420.05
0.33 | 141.8 | 361.03 | 431.9
0.34 | 143.82 | 371.94 | 443.46
0.35 | 145.56 | 382.96 | 454.97
0.36 | 147.14 | 393.69 | 466.14
0.37 | 148.72 | 404.38 | 477.47
0.38 | 150.29 | 414.89 | 488.48
0.39 | 151.67 | 425.04 | 499.28
0.4 | 152.98 | 435.11 | 510.01
0.41 | 154.12 | 444.95 | 520.3
0.42 | 155.25 | 454.74 | 530.77
0.43 | 156.53 | 464.07 | 540.8
0.44 | 157.49 | 473.27 | 550.69
0.45 | 158.41 | 482.15 | 560.38
0.46 | 159.29 | 490.89 | 569.81
0.47 | 160.07 | 499.2 | 578.7
0.48 | 161.12 | 507.29 | 588
0.49 | 161.82 | 515.09 | 596.8
0.5 | 162.42 | 522.62 | 605.1

## Tranconductance (mS-mm)
VGS (V) | VDS = 0.100 V | VDS = 0.500 V | VDS = 0.900 V
-0.75 | -0.001992 | -0.00529 | -0.0136
-0.74 | -0.00182 | -0.0052 | -0.01675
-0.73 | -0.0016385 | -0.006025 | -0.01544
-0.72 | -0.0014685 | -0.005975 | -0.013205
-0.71 | -0.0013085 | -0.004935 | -0.01297
-0.7 | -0.00142 | -0.005005 | -0.01417
-0.69 | -0.0013705 | -0.00566 | -0.01612
-0.68 | -0.0011705 | -0.004725 | -0.015635
-0.67 | -0.0011575 | -0.003895 | -0.01477
-0.66 | -0.001166 | -0.00413 | -0.011295
-0.65 | -0.0012135 | -0.003895 | -0.01136
-0.64 | -0.001075 | -0.00371 | -0.01199
-0.63 | -0.0009045 | -0.00377 | -0.013045
-0.62 | -0.0009035 | -0.00403 | -0.01168
-0.61 | -0.0008745 | -0.003635 | -0.010195
-0.6 | -0.0009125 | -0.002995 | -0.011525
-0.59 | -0.0009115 | -0.003085 | -0.01118
-0.58 | -0.0008325 | -0.003535 | -0.010235
-0.57 | -0.000731 | -0.003165 | -0.00823
-0.56 | -0.0007105 | -0.00279 | -0.00893
-0.55 | -0.000714 | -0.002735 | -0.00887
-0.54 | -0.0006835 | -0.002775 | -0.009315
-0.53 | -0.000584 | -0.00253 | -0.01004
-0.52 | -0.000514 | -0.002455 | -0.00775
-0.51 | -0.000557 | -0.002375 | -0.00696
-0.5 | -0.0005185 | -0.002 | -0.006985
-0.49 | -0.0003775 | -0.001875 | -0.00531
-0.48 | -0.000224 | -0.0015 | -0.004345
-0.47 | -0.000144 | -0.000745 | -0.00359
-0.46 | -0.00011 | -0.0004 | -0.00154
-0.45 | 0.000105 | 0.0001 | 0.000315
-0.44 | 0.0003935 | 0.00117 | 0.00332
-0.43 | 0.0007085 | 0.002175 | 0.007745
-0.42 | 0.0012165 | 0.003975 | 0.013685
-0.41 | 0.0018215 | 0.00628 | 0.02194
-0.4 | 0.002636 | 0.00933 | 0.03291
-0.39 | 0.00384 | 0.013885 | 0.0477
-0.38 | 0.005396 | 0.01943 | 0.06811
-0.37 | 0.007549 | 0.026955 | 0.10168
-0.36 | 0.0105565 | 0.03815 | 0.142675
-0.35 | 0.0167135 | 0.05404 | 0.1973
-0.34 | 0.0229205 | 0.07481 | 0.28235
-0.33 | 0.029455 | 0.10346 | 0.3954
-0.32 | 0.040355 | 0.15274 | 0.54985
-0.31 | 0.056025 | 0.209405 | 0.75965
-0.3 | 0.077535 | 0.2787 | 1.0552
-0.29 | 0.10598 | 0.3848 | 1.46665
-0.28 | 0.15825 | 0.53055 | 2.01925
-0.27 | 0.217165 | 0.72385 | 2.762
-0.26 | 0.2821 | 0.99645 | 3.773
-0.25 | 0.38495 | 1.39005 | 5.129
-0.24 | 0.52495 | 1.88195 | 6.992
-0.23 | 0.7147 | 2.523 | 9.3675
-0.22 | 0.9704 | 3.4025 | 12.7325
-0.21 | 1.34365 | 4.596 | 17.281
-0.2 | 1.817 | 6.236 | 22.8435
-0.19 | 2.4455 | 8.4645 | 30.565
-0.18 | 3.267 | 11.2755 | 40.36
-0.17 | 4.3805 | 14.9375 | 51.87
-0.16 | 5.893 | 19.76 | 67.62
-0.15 | 7.889 | 25.935 | 87.71
-0.14 | 10.6355 | 34.225 | 110.45
-0.13 | 14.312 | 44.585 | 137.605
-0.12 | 19.0005 | 57.245 | 170.2
-0.11 | 24.535 | 74.24 | 208.5
-0.1 | 32.23 | 93.375 | 250.35
-0.09 | 41.885 | 116.525 | 294.5
-0.08 | 52.98 | 145.915 | 336.5
-0.07 | 67.715 | 178.15 | 387.5
-0.06 | 85.77 | 214.15 | 444.6
-0.05 | 106.365 | 259.65 | 496.3
-0.04 | 128.855 | 305.75 | 550.25
-0.03 | 156.185 | 353.15 | 600
-0.02 | 187.05 | 405.25 | 649.9
-0.01 | 221.15 | 458.95 | 714.3
0 | 256.05 | 510.4 | 763.15
0.01 | 289.8 | 561.65 | 791.5
0.02 | 326.25 | 619.65 | 846.5
0.03 | 362.25 | 666.8 | 890.5
0.04 | 394.7 | 711.85 | 920.5
0.05 | 423 | 758.4 | 958.5
0.06 | 452.85 | 808 | 1000
0.07 | 476.3 | 848 | 1023.5
0.08 | 493.6 | 877.5 | 1046
0.09 | 507.2 | 918 | 1085.5
0.1 | 508.95 | 946.5 | 1106
0.11 | 517.2 | 979 | 1133.5
0.12 | 523 | 1010 | 1144
0.13 | 515.5 | 1028 | 1153.5
0.14 | 511.5 | 1045 | 1178
0.15 | 504 | 1067 | 1192
0.16 | 488 | 1096 | 1201
0.17 | 471 | 1107.5 | 1202.5
0.18 | 455 | 1111.5 | 1213.5
0.19 | 435.5 | 1116 | 1222
0.2 | 419 | 1141 | 1233.5
0.21 | 399.5 | 1156 | 1233
0.22 | 380 | 1146.5 | 1224.5
0.23 | 365 | 1156.5 | 1234
0.24 | 337.5 | 1156.5 | 1237
0.25 | 315.5 | 1151.5 | 1229.5
0.26 | 302.5 | 1157.5 | 1217.5
0.27 | 283 | 1153.5 | 1213.5
0.28 | 276.5 | 1146 | 1212
0.29 | 258 | 1148.5 | 1211.5
0.3 | 227.5 | 1141 | 1206.5
0.31 | 218.5 | 1128.5 | 1181.5
0.32 | 207.5 | 1126 | 1174.5
0.33 | 200 | 1107.5 | 1170.5
0.34 | 188 | 1096.5 | 1153.5
0.35 | 166 | 1087.5 | 1134
0.36 | 158 | 1071 | 1125
0.37 | 157.5 | 1060 | 1117
0.38 | 147.5 | 1033 | 1090.5
0.39 | 134.5 | 1011 | 1076.5
0.4 | 122.5 | 995.5 | 1051
0.41 | 113.5 | 981.5 | 1038
0.42 | 120.5 | 956 | 1025
0.43 | 112 | 926.5 | 996
0.44 | 94 | 904 | 979
0.45 | 90 | 881 | 956
0.46 | 83 | 852.5 | 916
0.47 | 91.5 | 820 | 909.5
0.48 | 87.5 | 794.5 | 905
0.49 | 65 | 766.5 | 855
0.5 | 60 | 753 | 830