## IDS-VDS Characteristic (mA-mm)
VGS (V) | VDS = 0.100 V | VDS = 0.500 V | VDS = 0.900 V
-0.75 | 0.00039543 | 0.0016916 | 0.00566
-0.74 | 0.00037649 | 0.0016253 | 0.00551
-0.73 | 0.00035898 | 0.0015762 | 0.005361
-0.72 | 0.00034095 | 0.0015162 | 0.005206
-0.71 | 0.0003261 | 0.0014671 | 0.005014
-0.7 | 0.00031133 | 0.0014084 | 0.0048466
-0.69 | 0.00029829 | 0.001345 | 0.0046828
-0.68 | 0.00028404 | 0.0012943 | 0.0045766
-0.67 | 0.00027188 | 0.0012493 | 0.004406
-0.66 | 0.00025926 | 0.0012037 | 0.0042667
-0.65 | 0.00024804 | 0.0011613 | 0.0041587
-0.64 | 0.00023752 | 0.0011133 | 0.0040389
-0.63 | 0.00022686 | 0.0010789 | 0.0038958
-0.62 | 0.00021451 | 0.0010376 | 0.0037673
-0.61 | 0.00020382 | 0.0009973 | 0.0036591
-0.6 | 0.00019558 | 0.0009639 | 0.00355
-0.59 | 0.0001868 | 0.0009256 | 0.0034128
-0.58 | 0.00017635 | 0.0008945 | 0.0032939
-0.57 | 0.00016678 | 0.0008558 | 0.0031962
-0.56 | 0.00015958 | 0.0008199 | 0.0030884
-0.55 | 0.00015325 | 0.000794 | 0.0029991
-0.54 | 0.0001451 | 0.0007625 | 0.0029068
-0.53 | 0.00013902 | 0.0007404 | 0.0028189
-0.52 | 0.00013352 | 0.0007121 | 0.0027385
-0.51 | 0.00012696 | 0.0006864 | 0.00266
-0.5 | 0.00012169 | 0.0006658 | 0.002587
-0.49 | 0.00011641 | 0.0006466 | 0.0025037
-0.48 | 0.00011298 | 0.0006257 | 0.0024478
-0.47 | 0.00011069 | 0.0006089 | 0.0024025
-0.46 | 0.00010841 | 0.0005995 | 0.0023673
-0.45 | 0.00010892 | 0.0005957 | 0.0023637
-0.44 | 0.00011087 | 0.0006018 | 0.0023736
-0.43 | 0.00011637 | 0.0006145 | 0.0024199
-0.42 | 0.00012493 | 0.0006413 | 0.002521
-0.41 | 0.00013908 | 0.0006892 | 0.0026757
-0.4 | 0.00016005 | 0.000764 | 0.002926
-0.39 | 0.00019096 | 0.000878 | 0.0033173
-0.38 | 0.00023455 | 0.0010329 | 0.0038691
-0.37 | 0.00029604 | 0.001258 | 0.0046847
-0.36 | 0.00038286 | 0.0015718 | 0.005869
-0.35 | 0.00050318 | 0.0020131 | 0.007513
-0.34 | 0.0007096 | 0.0026245 | 0.009829
-0.33 | 0.0009528 | 0.0034857 | 0.013101
-0.32 | 0.0012887 | 0.0046752 | 0.017638
-0.31 | 0.0017496 | 0.006494 | 0.023929
-0.3 | 0.0023901 | 0.0088 | 0.032897
-0.29 | 0.0032563 | 0.012032 | 0.045156
-0.28 | 0.00447 | 0.016413 | 0.06192
-0.27 | 0.006395 | 0.022566 | 0.08548
-0.26 | 0.008721 | 0.030918 | 0.11689
-0.25 | 0.01189 | 0.042336 | 0.16021
-0.24 | 0.016272 | 0.05832 | 0.21896
-0.23 | 0.022267 | 0.07946 | 0.29978
-0.22 | 0.030369 | 0.10797 | 0.40717
-0.21 | 0.041344 | 0.14716 | 0.5529
-0.2 | 0.056363 | 0.20021 | 0.7478
-0.19 | 0.07898 | 0.27105 | 1.0094
-0.18 | 0.1071 | 0.36842 | 1.3575
-0.17 | 0.145 | 0.4929 | 1.8106
-0.16 | 0.19558 | 0.667 | 2.3942
-0.15 | 0.26334 | 0.8876 | 3.1599
-0.14 | 0.35495 | 1.1875 | 4.1554
-0.13 | 0.47504 | 1.5703 | 5.3807
-0.12 | 0.6378 | 2.0729 | 6.934
-0.11 | 0.8486 | 2.7245 | 8.815
-0.1 | 1.1282 | 3.537 | 11.082
-0.09 | 1.4958 | 4.5992 | 13.788
-0.08 | 1.9628 | 5.896 | 16.959
-0.07 | 2.5668 | 7.502 | 20.66
-0.06 | 3.3181 | 9.442 | 24.838
-0.05 | 4.2773 | 11.852 | 29.573
-0.04 | 5.4471 | 14.645 | 34.784
-0.03 | 6.837 | 17.919 | 40.582
-0.02 | 8.534 | 21.734 | 46.834
-0.01 | 10.598 | 26.009 | 53.666
0 | 12.989 | 30.938 | 61.13
0.01 | 15.713 | 36.36 | 68.94
0.02 | 18.785 | 42.245 | 77
0.03 | 22.241 | 48.673 | 85.89
0.04 | 26.058 | 55.683 | 94.93
0.05 | 30.179 | 62.99 | 104.38
0.06 | 34.575 | 70.9 | 114.27
0.07 | 39.259 | 79.31 | 124.27
0.08 | 44.108 | 87.94 | 134.84
0.09 | 49.127 | 97 | 145.53
0.1 | 54.276 | 106.28 | 156.49
0.11 | 59.34 | 115.95 | 167.69
0.12 | 64.64 | 126.01 | 179.09
0.13 | 69.91 | 136.27 | 190.68
0.14 | 75.1 | 146.49 | 202.38
0.15 | 80.23 | 157.33 | 214.25
0.16 | 85.19 | 168.2 | 226.2
0.17 | 90 | 179.16 | 238.37
0.18 | 94.57 | 190.36 | 250.45
0.19 | 99.16 | 201.5 | 262.62
0.2 | 103.43 | 212.88 | 275.05
0.21 | 107.59 | 224.47 | 287.3
0.22 | 111.46 | 235.98 | 299.72
0.23 | 115.08 | 247.5 | 312.12
0.24 | 118.59 | 258.99 | 324.35
0.25 | 121.94 | 270.75 | 336.87
0.26 | 125.06 | 282.36 | 349.11
0.27 | 128.05 | 294.01 | 361.36
0.28 | 130.82 | 305.39 | 373.61
0.29 | 133.36 | 316.87 | 385.82
0.3 | 135.77 | 328.51 | 397.81
0.31 | 138.08 | 339.88 | 409.83
0.32 | 140.24 | 351.22 | 421.79
0.33 | 142.46 | 362.29 | 433.51
0.34 | 144.22 | 373.47 | 445.27
0.35 | 145.89 | 384.48 | 456.53
0.36 | 147.65 | 395.21 | 468
0.37 | 149.19 | 406.1 | 479.35
0.38 | 150.83 | 416.44 | 490.39
0.39 | 152 | 426.77 | 501.33
0.4 | 153.32 | 436.88 | 511.89
0.41 | 154.57 | 446.79 | 522.47
0.42 | 155.89 | 456.56 | 532.85
0.43 | 156.86 | 465.99 | 543.01
0.44 | 157.84 | 475.15 | 552.82
0.45 | 158.79 | 484.09 | 562.56
0.46 | 159.79 | 492.81 | 572
0.47 | 160.87 | 501.25 | 581
0.48 | 161.5 | 509.34 | 590.4
0.49 | 162.18 | 517.2 | 599
0.5 | 163.09 | 524.72 | 607.4

## Tranconductance (mS-mm)
VGS (V) | VDS = 0.100 V | VDS = 0.500 V | VDS = 0.900 V
-0.75 | -0.001894 | -0.00663 | -0.015
-0.74 | -0.0018225 | -0.00577 | -0.01495
-0.73 | -0.001777 | -0.005455 | -0.0152
-0.72 | -0.001644 | -0.005455 | -0.01735
-0.71 | -0.001481 | -0.00539 | -0.01797
-0.7 | -0.0013905 | -0.006105 | -0.01656
-0.69 | -0.0013645 | -0.005705 | -0.0135
-0.68 | -0.0013205 | -0.004785 | -0.01384
-0.67 | -0.001239 | -0.00453 | -0.015495
-0.66 | -0.001192 | -0.0044 | -0.012365
-0.65 | -0.001087 | -0.00452 | -0.01139
-0.64 | -0.001059 | -0.00412 | -0.013145
-0.63 | -0.0011505 | -0.003785 | -0.01358
-0.62 | -0.001152 | -0.00408 | -0.011835
-0.61 | -0.0009465 | -0.003685 | -0.010865
-0.6 | -0.000851 | -0.003585 | -0.012315
-0.59 | -0.0009615 | -0.00347 | -0.012805
-0.58 | -0.001001 | -0.00349 | -0.01083
-0.57 | -0.0008385 | -0.00373 | -0.010275
-0.56 | -0.0006765 | -0.00309 | -0.009855
-0.55 | -0.000724 | -0.00287 | -0.00908
-0.54 | -0.0007115 | -0.00268 | -0.00901
-0.53 | -0.000579 | -0.00252 | -0.008415
-0.52 | -0.000603 | -0.0027 | -0.007945
-0.51 | -0.0005915 | -0.002315 | -0.007575
-0.5 | -0.0005275 | -0.00199 | -0.007815
-0.49 | -0.0004355 | -0.002005 | -0.00696
-0.48 | -0.000286 | -0.001885 | -0.00506
-0.47 | -0.0002285 | -0.00131 | -0.004025
-0.46 | -8.85e-05 | -0.00066 | -0.00194
-0.45 | 0.000123 | 0.000115 | 0.000315
-0.44 | 0.0003725 | 0.00094 | 0.00281
-0.43 | 0.000703 | 0.001975 | 0.00737
-0.42 | 0.0011355 | 0.003735 | 0.01279
-0.41 | 0.001756 | 0.006135 | 0.02025
-0.4 | 0.002594 | 0.00944 | 0.03208
-0.39 | 0.003725 | 0.013445 | 0.047155
-0.38 | 0.005254 | 0.019 | 0.06837
-0.37 | 0.0074155 | 0.026945 | 0.099995
-0.36 | 0.010357 | 0.037755 | 0.141415
-0.35 | 0.016337 | 0.052635 | 0.198
-0.34 | 0.022481 | 0.07363 | 0.2794
-0.33 | 0.028955 | 0.102535 | 0.39045
-0.32 | 0.03984 | 0.150415 | 0.5414
-0.31 | 0.05507 | 0.20624 | 0.76295
-0.3 | 0.075335 | 0.2769 | 1.06135
-0.29 | 0.103995 | 0.38065 | 1.45115
-0.28 | 0.156935 | 0.5267 | 2.0162
-0.27 | 0.21255 | 0.72525 | 2.7485
-0.26 | 0.27475 | 0.9885 | 3.7365
-0.25 | 0.37755 | 1.3701 | 5.1035
-0.24 | 0.51885 | 1.8562 | 6.9785
-0.23 | 0.70485 | 2.4825 | 9.4105
-0.22 | 0.95385 | 3.385 | 12.656
-0.21 | 1.2997 | 4.612 | 17.0315
-0.2 | 1.8818 | 6.1945 | 22.825
-0.19 | 2.53685 | 8.4105 | 30.485
-0.18 | 3.301 | 11.0925 | 40.06
-0.17 | 4.424 | 14.929 | 51.835
-0.16 | 5.917 | 19.735 | 67.465
-0.15 | 7.9685 | 26.025 | 88.06
-0.14 | 10.585 | 34.135 | 111.04
-0.13 | 14.1425 | 44.27 | 138.93
-0.12 | 18.678 | 57.71 | 171.715
-0.11 | 24.52 | 73.205 | 207.4
-0.1 | 32.36 | 93.735 | 248.65
-0.09 | 41.73 | 117.95 | 293.85
-0.08 | 53.55 | 145.14 | 343.6
-0.07 | 67.765 | 177.3 | 393.95
-0.06 | 85.525 | 217.5 | 445.65
-0.05 | 106.45 | 260.15 | 497.3
-0.04 | 127.985 | 303.35 | 550.45
-0.03 | 154.345 | 354.45 | 602.5
-0.02 | 188.05 | 404.5 | 654.2
-0.01 | 222.75 | 460.2 | 714.8
0 | 255.75 | 517.55 | 763.7
0.01 | 289.8 | 565.35 | 793.5
0.02 | 326.4 | 615.65 | 847.5
0.03 | 363.65 | 671.9 | 896.5
0.04 | 396.9 | 715.85 | 924.5
0.05 | 425.85 | 760.85 | 967
0.06 | 454 | 816 | 994.5
0.07 | 476.65 | 852 | 1028.5
0.08 | 493.4 | 884.5 | 1063
0.09 | 508.4 | 917 | 1082.5
0.1 | 510.65 | 947.5 | 1108
0.11 | 518.2 | 986.5 | 1130
0.12 | 528.5 | 1016 | 1149.5
0.13 | 523 | 1024 | 1164.5
0.14 | 516 | 1053 | 1178.5
0.15 | 504.5 | 1085.5 | 1191
0.16 | 488.5 | 1091.5 | 1206
0.17 | 469 | 1108 | 1212.5
0.18 | 458 | 1117 | 1212.5
0.19 | 443 | 1126 | 1230
0.2 | 421.5 | 1148.5 | 1234
0.21 | 401.5 | 1155 | 1233.5
0.22 | 374.5 | 1151.5 | 1241
0.23 | 356.5 | 1150.5 | 1231.5
0.24 | 343 | 1162.5 | 1237.5
0.25 | 323.5 | 1168.5 | 1238
0.26 | 305.5 | 1163 | 1224.5
0.27 | 288 | 1151.5 | 1225
0.28 | 265.5 | 1143 | 1223
0.29 | 247.5 | 1156 | 1210
0.3 | 236 | 1150.5 | 1200.5
0.31 | 223.5 | 1135.5 | 1199
0.32 | 219 | 1120.5 | 1184
0.33 | 199 | 1112.5 | 1174
0.34 | 171.5 | 1109.5 | 1151
0.35 | 171.5 | 1087 | 1136.5
0.36 | 165 | 1081 | 1141
0.37 | 159 | 1061.5 | 1119.5
0.38 | 140.5 | 1033.5 | 1099
0.39 | 124.5 | 1022 | 1075
0.4 | 128.5 | 1001 | 1057
0.41 | 128.5 | 984 | 1048
0.42 | 114.5 | 960 | 1027
0.43 | 97.5 | 929.5 | 998.5
0.44 | 96.5 | 905 | 977.5
0.45 | 97.5 | 883 | 959
0.46 | 104 | 858 | 922
0.47 | 85.5 | 826.5 | 920
0.48 | 65.5 | 797.5 | 900
0.49 | 79.5 | 769 | 850
0.5 | 91 | 752 | 840